## Sheet1
Property | Bulk Value | Number of Points
StdLiquidDensity (kg/m3) | 904.488 | 21
SulfurByWt (%) | 1.004459 | 21
PourPoint (C) | 27.68705 | 21
TotalAcidNumber (mg KOH/g) | 1.16 | 21
ConradsonCarbonByWt (%) | 6.664577 | 21
ParaffinsByVol (%) | 9.729338 | 21
NaphthenesByVol (%) | 60.97434 | 21
AromByVol (%) | 29.29632 | 21
SmokePt (mm) | 7.168695
FreezePoint (C) | 37.63102 | 21
CloudPoint (C) | 49.58379 | 21
AnilinePoint (C) | 96.41446 | 21
MONClear | 22.625
RONClear | 21.94524
DONClear | 22.28512
CetaneNumber | 68.77175
BromineNumber
WaxContent (%) | 6.56313
Watson K | 11.84454
AsphalteneByWt (%) | 1.2
BasicNitrogenByWt (%) | 0
RamsCarbonResidueByWt (%) | 5.590515
NickelByWt (%) | 0.000448425
NitrogenByWt (%) | 0.0626
MercaptanSulfurByWt (%) | 0
VanadiumByWt (%) | 4.6e-05
MetalByWt (%) | 0
MicroCarbonResidueByWt (%) | 6.664577
Penetration (mm) | 20.07836
SofteningPoint (C) | 38.22437
RVP (bar_g) | -0.9804273
TVP (bar_g) | -0.9987538
AromByWt (%) | 32.27999
NaphthenesByWt (%) | 59.55425
ParaffinsByWt (%) | 8.165762
CarbonByWt (%) | 87.92629
HydrogenByWt (%) | 11.38741
CtoHRatioByWt | 7.857589
AromaticCarbon_Ca
NaphthenicCarbon_Cn
KinematicViscosity (cSt)@ 37.78 (C) | 56.13165
KinematicViscosity (cSt)@ 98.89 (C) | 8.853772
Distillation Mass @ X Pct (C)@ 1 (%) - TBP | 49.17995
Distillation Mass @ X Pct (C)@ 5 (%) - TBP | 160.0973
Distillation Mass @ X Pct (C)@ 10 (%) - TBP | 230.3507
Distillation Mass @ X Pct (C)@ 30 (%) - TBP | 388.4228
Distillation Mass @ X Pct (C)@ 50 (%) - TBP | 509.0609
Distillation Mass @ X Pct (C)@ 70 (%) - TBP | 625.0935
Distillation Mass @ X Pct (C)@ 90 (%) - TBP | 796.7162
Distillation Mass @ X Pct (C)@ 95 (%) - TBP | 878.0889
Distillation Mass @ X Pct (C)@ 99 (%) - TBP | 1004.413
Distillation Vol @ X Pct (C)@ 1 (%) - TBP | 49.21252
Distillation Vol @ X Pct (C)@ 5 (%) - TBP | 138.3054
Distillation Vol @ X Pct (C)@ 10 (%) - TBP | 210.5529
Distillation Vol @ X Pct (C)@ 30 (%) - TBP | 366.4085
Distillation Vol @ X Pct (C)@ 50 (%) - TBP | 489.668
Distillation Vol @ X Pct (C)@ 70 (%) - TBP | 605.6084
Distillation Vol @ X Pct (C)@ 90 (%) - TBP | 780.1295
Distillation Vol @ X Pct (C)@ 95 (%) - TBP | 862.6838
Distillation Vol @ X Pct (C)@ 99 (%) - TBP | 1002.426
CutYieldByVol (%) | 100 | 21
OlefinsByVol (%) | 0 | 21
CetaneIndex - ASTM-D4737 | -53.98875 | 21

## Input-Assay
| Whole Crude | Cut1 | Cut2 | Cut3 | Cut4 | Cut5 | Cut6 | Cut7 | Cut8 | Cut9 | Cut10 | Cut11 | Cut12 | Cut13 | Cut14 | Cut15 | Cut16 | Cut17 | Cut18 | Cut19 | Cut20
Initial Temperature: (C) | IBP | IBP | 40 | 96.47059 | 152.9412 | 209.4118 | 265.8824 | 322.3529 | 378.8235 | 435.2941 | 491.7647 | 548.2353 | 604.7059 | 661.1765 | 717.6471 | 774.1176 | 830.5882 | 887.0588 | 943.5294 | 1000 | 1050
Final Temperature: (C) | FBP | 40 | 96.47059 | 152.9412 | 209.4118 | 265.8824 | 322.3529 | 378.8235 | 435.2941 | 491.7647 | 548.2353 | 604.7059 | 661.1765 | 717.6471 | 774.1176 | 830.5882 | 887.0588 | 943.5294 | 1000 | 1050 | FBP
CutYieldByVol (%) | 100 | 0.01273534 | 2.925052 | 2.926121 | 4.037261 | 6.018353 | 7.657979 | 8.206943 | 8.646787 | 9.953068 | 10.20319 | 9.256795 | 7.927251 | 6.573881 | 5.172349 | 3.809148 | 2.642775 | 1.727363 | 1.061436 | 1.229759 | 0.01175085
StdLiquidDensity (kg/m3) | 904.488 | 636.9597 | 678.2267 | 751.0114 | 796.3775 | 827.7183 | 847.363 | 859.8959 | 873.9566 | 893.3102 | 915.3997 | 939.288 | 963.7221 | 985.173 | 998.7117 | 1010.37 | 1025.594 | 1030.836 | 1041.48 | 1052.331 | 1061.856
SulfurByWt (%) | 1.004459 | 0.0005770201 | 0.006429716 | 0.02131326 | 0.07100894 | 0.2643241 | 0.5079277 | 0.6173565 | 0.6647548 | 0.7043687 | 0.8510864 | 1.048657 | 1.25847 | 1.519869 | 1.780642 | 2.026388 | 2.212944 | 2.383943 | 2.595064 | 2.811008 | 3.000719
PourPoint (C) | 27.68705 | -167.5639 | -141.287 | -94.613 | -48.74289 | -16.52672 | -0.2680008 | 17.67419 | 30.57513 | 38.61684 | 42.47581 | 39.82471 | 31.51711 | 30.37227 | 29.2364 | 5.625517 | -22.30909 | -50.18807 | -78.80139 | -109.9416 | -135.3802
TotalAcidNumber (mg KOH/g) | 1.16 | 0.02871442 | 0.1208884 | 0.3132933 | 0.5463384 | 0.9931861 | 1.372741 | 1.632953 | 1.829678 | 1.891837 | 1.767228 | 1.574405 | 1.320438 | 0.6455014 | 0.2083835 | 0.1312204 | 0.05743946 | 0.004687993 | 0 | 0 | 0
ConradsonCarbonByWt (%) | 6.664577 | 0 | 0 | 0 | 0 | 0 | 0 | 0.006648289 | 0.02849226 | 0.06653911 | 1.688886 | 4.58284 | 7.340874 | 10.16814 | 15.77699 | 21.85102 | 29.23482 | 36.75033 | 43.54183 | 50.44467 | 56.50896
ParaffinsByVol (%) | 9.729338 | 83.46821 | 60.78537 | 44.96939 | 46.99119 | 30.7334 | 18.68599 | 10.45883 | 4.379373 | 1.474763 | 0.5398341 | 0.07342639 | 0.01749964 | 1.415621e-14 | 1.397766e-14 | 1.369971e-14 | 1.369971e-14 | 3.874625e-15 | 0 | 0 | 0
NaphthenesByVol (%) | 60.97434 | 15.8929 | 35.73028 | 43.04437 | 32.7999 | 52.97326 | 63.24285 | 69.32777 | 73.20513 | 72.97468 | 69.4471 | 64.68424 | 59.49193 | 55.92723 | 54.08435 | 54.31848 | 54.88089 | 55.29744 | 55.7914 | 56.29503 | 56.73705
AromByVol (%) | 29.29632 | 0.6388898 | 3.484354 | 11.98623 | 20.20891 | 16.29334 | 18.07116 | 20.21339 | 22.41549 | 25.55056 | 30.01306 | 35.24234 | 40.49057 | 44.07277 | 45.91565 | 45.68152 | 45.11911 | 44.70256 | 44.2086 | 43.70497 | 43.26295
OlefinsByVol (%) | 0 | 0 | 0 | 0 | 0 | 0 | 0 | 0 | 0 | 0 | 0 | 0 | 0 | 0 | 0 | 0 | 0 | 0 | 0 | 0 | 0
SmokePt (m) | 0.007168695 | 0.08569145 | 0.04038287 | 0.027165 | 0.02045796 | 0.01658018 | 0.0146354 | 0.01376358 | 0.01276035 | 0.01111937 | 0.009232296 | 0.007276988 | 0.005431592 | 0.00402811 | 0.003529169 | 0.003240067 | 0.002621782 | 0.00299745 | 0.00286414 | 0.002748586 | 0.002664444
FreezePoint (C) | 37.63102 | -150.0584 | -125.1479 | -85.32984 | -49.99615 | -15.43017 | 1.389476 | 19.11712 | 35.64063 | 50.94903 | 61.05031 | 68.13703 | 73.92289 | 78.6918 | 82.89682 | 85.48492 | 86.67252 | 87.22246 | 87.47427 | 87.59072 | 87.63962
CetaneIndex - ASTM-D4737 | -17.74381 | 54.22605 | 33.68584 | 34.49032 | 38.85148 | 46.52649 | 56.53967 | 67.74005 | 77.14528 | 80.9788 | 81.9785 | 80.35607 | 74.37332 | 70.40181 | 70.98259 | 74.17725 | 67.27141 | 69.54615 | 69.54127 | 70.56373 | 78.00892
CloudPoint (C) | 49.58379 | -148.5674 | -121.8534 | -83.69802 | -46.88743 | -15.24485 | 0.9377851 | 18.91167 | 34.27646 | 46.75438 | 54.92818 | 59.66035 | 61.96073 | 61.9344 | 60.81786 | 58.16748 | 53.75902 | 49.27469 | 43.2031 | 34.6698 | 27.84549
AnilinePoint (C) | 96.41446 | 53.65219 | 42.0566 | 49.08792 | 55.81925 | 62.91654 | 70.17445 | 77.55835 | 85.24478 | 92.66933 | 99.91246 | 107.1778 | 114.6474 | 121.9524 | 129.4148 | 137.2194 | 144.6424 | 152.1767 | 159.7238 | 167.4214 | 174.1798

## Conventional-Results
| Whole Crude | Cut1 | Cut2 | Cut3 | Cut4 | Cut5 | Cut6 | Cut7 | Cut8 | Cut9 | Cut10 | Cut11 | Cut12 | Cut13 | Cut14 | Cut15 | Cut16 | Cut17 | Cut18 | Cut19 | Cut20
Initial Temperature: (C) | IBP | IBP | 40 | 96.47059 | 152.9412 | 209.4118 | 265.8824 | 322.3529 | 378.8235 | 435.2941 | 491.7647 | 548.2353 | 604.7059 | 661.1765 | 717.6471 | 774.1176 | 830.5882 | 887.0588 | 943.5294 | 1000 | 1050
Final Temperature: (C) | FBP | 40 | 96.47059 | 152.9412 | 209.4118 | 265.8824 | 322.3529 | 378.8235 | 435.2941 | 491.7647 | 548.2353 | 604.7059 | 661.1765 | 717.6471 | 774.1176 | 830.5882 | 887.0588 | 943.5294 | 1000 | 1050 | FBP
CutYieldByVol (%) | 100 | 0.01273534 | 2.925052 | 2.926121 | 4.037261 | 6.018353 | 7.657979 | 8.206943 | 8.646787 | 9.953068 | 10.20319 | 9.256795 | 7.927251 | 6.573881 | 5.172349 | 3.809148 | 2.642775 | 1.727363 | 1.061436 | 1.229759 | 0.01175085
StdLiquidDensity (kg/m3) | 904.488 | 636.9597 | 678.2267 | 751.0114 | 796.3775 | 827.7183 | 847.363 | 859.8959 | 873.9566 | 893.3102 | 915.3997 | 939.288 | 963.7221 | 985.173 | 998.7117 | 1010.37 | 1025.594 | 1030.836 | 1041.48 | 1052.331 | 1061.856
SulfurByWt (%) | 1.004459 | 0.0005770201 | 0.006429716 | 0.02131326 | 0.07100894 | 0.2643241 | 0.5079277 | 0.6173565 | 0.6647548 | 0.7043687 | 0.8510864 | 1.048657 | 1.25847 | 1.519869 | 1.780642 | 2.026388 | 2.212944 | 2.383943 | 2.595064 | 2.811008 | 3.000719
PourPoint (C) | 27.68705 | -167.5639 | -141.287 | -94.613 | -48.74289 | -16.52672 | -0.2680008 | 17.67419 | 30.57513 | 38.61684 | 42.47581 | 39.82471 | 31.51711 | 30.37227 | 29.2364 | 5.625517 | -22.30909 | -50.18807 | -78.80139 | -109.9416 | -135.3802
TotalAcidNumber (mg KOH/g) | 1.16 | 0.02871442 | 0.1208884 | 0.3132933 | 0.5463384 | 0.9931861 | 1.372741 | 1.632953 | 1.829678 | 1.891837 | 1.767228 | 1.574405 | 1.320438 | 0.6455014 | 0.2083835 | 0.1312204 | 0.05743946 | 0.004687993 | 0 | 0 | 0
ConradsonCarbonByWt (%) | 6.664577 | 0 | 0 | 0 | 0 | 0 | 0 | 0.006648289 | 0.02849226 | 0.06653911 | 1.688886 | 4.58284 | 7.340874 | 10.16814 | 15.77699 | 21.85102 | 29.23482 | 36.75033 | 43.54183 | 50.44467 | 56.50896
ParaffinsByVol (%) | 9.729338 | 83.46821 | 60.78537 | 44.96939 | 46.99119 | 30.7334 | 18.68599 | 10.45883 | 4.379373 | 1.474763 | 0.5398341 | 0.07342639 | 0.01749964 | 1.415621e-14 | 1.397766e-14 | 1.369971e-14 | 1.369971e-14 | 3.874625e-15 | 0 | 0 | 0
NaphthenesByVol (%) | 60.97434 | 15.8929 | 35.73028 | 43.04437 | 32.7999 | 52.97326 | 63.24285 | 69.32777 | 73.20513 | 72.97468 | 69.4471 | 64.68424 | 59.49193 | 55.92723 | 54.08435 | 54.31848 | 54.88089 | 55.29744 | 55.7914 | 56.29503 | 56.73705
AromByVol (%) | 29.29632 | 0.6388898 | 3.484354 | 11.98623 | 20.20891 | 16.29334 | 18.07116 | 20.21339 | 22.41549 | 25.55056 | 30.01306 | 35.24234 | 40.49057 | 44.07277 | 45.91565 | 45.68152 | 45.11911 | 44.70256 | 44.2086 | 43.70497 | 43.26295
OlefinsByVol (%) | 0 | 0 | 0 | 0 | 0 | 0 | 0 | 0 | 0 | 0 | 0 | 0 | 0 | 0 | 0 | 0 | 0 | 0 | 0 | 0 | 0
SmokePt (m) | 0.007168695 | 0.08569145 | 0.04038287 | 0.027165 | 0.02045796 | 0.01658018 | 0.0146354 | 0.01376358 | 0.01276035 | 0.01111937 | 0.009232296 | 0.007276988 | 0.005431592 | 0.00402811 | 0.003529169 | 0.003240067 | 0.002621782 | 0.00299745 | 0.00286414 | 0.002748586 | 0.002664444
FreezePoint (C) | 37.63102 | -150.0584 | -125.1479 | -85.32984 | -49.99615 | -15.43017 | 1.389476 | 19.11712 | 35.64063 | 50.94903 | 61.05031 | 68.13703 | 73.92289 | 78.6918 | 82.89682 | 85.48492 | 86.67252 | 87.22246 | 87.47427 | 87.59072 | 87.63962
CetaneIndex - ASTM-D4737 | -17.74381 | 54.22605 | 33.68584 | 34.49032 | 38.85148 | 46.52649 | 56.53967 | 67.74005 | 77.14528 | 80.9788 | 81.9785 | 80.35607 | 74.37332 | 70.40181 | 70.98259 | 74.17725 | 67.27141 | 69.54615 | 69.54127 | 70.56373 | 78.00892
CloudPoint (C) | 49.58379 | -148.5674 | -121.8534 | -83.69802 | -46.88743 | -15.24485 | 0.9377851 | 18.91167 | 34.27646 | 46.75438 | 54.92818 | 59.66035 | 61.96073 | 61.9344 | 60.81786 | 58.16748 | 53.75902 | 49.27469 | 43.2031 | 34.6698 | 27.84549
AnilinePoint (C) | 96.41446 | 53.65219 | 42.0566 | 49.08792 | 55.81925 | 62.91654 | 70.17445 | 77.55835 | 85.24478 | 92.66933 | 99.91246 | 107.1778 | 114.6474 | 121.9524 | 129.4148 | 137.2194 | 144.6424 | 152.1767 | 159.7238 | 167.4214 | 174.1798