## Sheet1
Property | Bulk Value | Number of Points
StdLiquidDensity (kg/m3) | 930.8729 | 21
MONClear | 31.25963
RONClear | 32.94581
DONClear | 32.10272
CetaneNumber | 46.43073
SmokePt (mm) | 0.002312426 | 21
TotalAcidNumber (mg KOH/g) | 0.4224111
BromineNumber
AnilinePoint (C) | 66.65372 | 21
WaxContent (%) | 3.038148
Watson K | 11.12648
AsphalteneByWt (%) | 7.786978 | 21
BasicNitrogenByWt (%) | 0
ConradsonCarbonByWt (%) | 10.27315 | 21
RamsCarbonResidueByWt (%) | 9.053298
NickelByWt (%) | 0.005588654 | 21
NitrogenByWt (%) | 0.3174487 | 21
SulfurByWt (%) | 3.817723 | 21
MercaptanSulfurByWt (%) | 0.001080455 | 21
VanadiumByWt (%) | 0.01481898 | 21
MetalByWt (%) | 0
MicroCarbonResidueByWt (%) | 10.27315
FreezePoint (C) | -10.39862 | 21
PourPoint (C) | 4.676243 | 21
CloudPoint (C) | 9.560583 | 21
Penetration (mm) | 20.07716
SofteningPoint (C) | 38.22603
RVP (MPa) | 0.03171513 | 21
TVP (MPa) | 0.005217986
AromByVol (%) | 55.62808
AromByWt (%) | 81.52354
NaphthenesByVol (%) | 24.01735 | 21
NaphthenesByWt (%) | 9.516728
ParaffinsByVol (%) | 20.35457 | 21
ParaffinsByWt (%) | 8.959734
CarbonByWt (%) | 84.4789 | 21
HydrogenByWt (%) | 12.12144 | 21
CtoHRatioByWt | 10.54969
AromaticCarbon_Ca
NaphthenicCarbon_Cn
KinematicViscosity (cSt)@ 37.78 (C) | 87.36302
KinematicViscosity (cSt)@ 98.89 (C) | 9.75279
Distillation Mass @ X Pct (C)@ 1 (%) - TBP | 39.65187
Distillation Mass @ X Pct (C)@ 5 (%) - TBP | 67.29518
Distillation Mass @ X Pct (C)@ 10 (%) - TBP | 121.0176
Distillation Mass @ X Pct (C)@ 30 (%) - TBP | 332.7384
Distillation Mass @ X Pct (C)@ 50 (%) - TBP | 453.1063
Distillation Mass @ X Pct (C)@ 70 (%) - TBP | 578.1197
Distillation Mass @ X Pct (C)@ 90 (%) - TBP | 758.7546
Distillation Mass @ X Pct (C)@ 95 (%) - TBP | 844.8188
Distillation Mass @ X Pct (C)@ 99 (%) - TBP | 981.4537
Distillation Vol @ X Pct (C)@ 1 (%) - TBP | 30.71257
Distillation Vol @ X Pct (C)@ 5 (%) - TBP | 58.01285
Distillation Vol @ X Pct (C)@ 10 (%) - TBP | 92.90287
Distillation Vol @ X Pct (C)@ 30 (%) - TBP | 299.4845
Distillation Vol @ X Pct (C)@ 50 (%) - TBP | 421.6844
Distillation Vol @ X Pct (C)@ 70 (%) - TBP | 548.175
Distillation Vol @ X Pct (C)@ 90 (%) - TBP | 734.1082
Distillation Vol @ X Pct (C)@ 95 (%) - TBP | 822.7651
Distillation Vol @ X Pct (C)@ 99 (%) - TBP | 977.5099
KinematicViscosity (cSt)@ 20 (C) | 221.0471 | 21
KinematicViscosity (cSt)@ 40 (C) | 78.94137 | 21
KinematicViscosity (cSt)@ 50 (C) | 45.71855 | 21
KinematicViscosity (cSt)@ 100 (C) | 9.482141 | 21
KinematicViscosity (cSt)@ 150 (C) | 3.035145 | 21
CutYieldByVol (%) | 100 | 21
NaphthalenesByVol (%)
CetaneIndex - ASTM-D4737 | 44.22079 | 21

## Sheet2
| Whole Crude | Cut1 | Cut2 | Cut3 | Cut4 | Cut5 | Cut6 | Cut7 | Cut8 | Cut9 | Cut10 | Cut11 | Cut12 | Cut13 | Cut14 | Cut15 | Cut16 | Cut17 | Cut18 | Cut19 | Cut20
Initial Temperature: (C) | IBP | IBP | 40 | 96.47059 | 152.9412 | 209.4118 | 265.8824 | 322.3529 | 378.8235 | 435.2941 | 491.7647 | 548.2353 | 604.7059 | 661.1765 | 717.6471 | 774.1176 | 830.5882 | 887.0588 | 943.5294 | 1000 | 1050
Final Temperature: (C) | FBP | 40 | 96.47059 | 152.9412 | 209.4118 | 265.8824 | 322.3529 | 378.8235 | 435.2941 | 491.7647 | 548.2353 | 604.7059 | 661.1765 | 717.6471 | 774.1176 | 830.5882 | 887.0588 | 943.5294 | 1000 | 1050 | FBP
StdLiquidDensity (kg/m3) | 930.8729 | 624.1133 | 669.483 | 759.3061 | 810.6554 | 845.3799 | 884.8275 | 915.12 | 940.0485 | 966.1416 | 995.2811 | 1024.055 | 1051.078 | 1074.073 | 1092.198 | 1105.814 | 1116.327 | 1123.401 | 1134.897 | 1143.543 | 1152.466
SulfurByWt (%) | 3.817723 | 0.0007643458 | 0.01432003 | 0.1110621 | 0.4079609 | 0.9715042 | 1.802985 | 2.434338 | 2.963668 | 3.544252 | 4.228069 | 4.979826 | 5.799703 | 6.668149 | 7.570822 | 8.432908 | 9.118233 | 9.749594 | 10.57875 | 11.20191 | 11.84557
MercaptanSulfurByWt (%) | 0.001080455 | 0.0004896245 | 0.002723454 | 0.007234526 | 0.00204996 | 0.0008582224 | 0.00204357 | 0.001497303 | 0.0008086645 | 0.0004925395 | 0.0003445933 | 0.000275968 | 0.000166449 | 5.657594e-05 | 0 | 0 | 0 | 0 | 0 | 0 | 0
RVP (MPa) | 0.03171513 | 0.8097567 | 0.03642567 | 0.006867666 | 0.005112809 | 0.003913716 | 0.002886306 | 0.002039552 | 0.001346475 | 0.0008129411 | 0.0004492076 | 0.0002238611 | 9.053778e-05 | 3.13233e-05 | 7.810214e-06 | 1.086421e-06 | 8.272395e-08 | 2.102178e-09 | 0 | 0 | 0
PourPoint (C) | 4.676243 | -136.9563 | -122.5012 | -100.4655 | -77.10117 | -52.50096 | -29.81059 | -17.25372 | -10.4356 | -1.589921 | 11.82415 | 23.45907 | 36.58641 | 26.87688 | -68.60777 | -200.991 | -220 | -220 | -220 | -220 | -220
ConradsonCarbonByWt (%) | 10.27315 | 0 | 0 | 0 | 0 | 0 | 0 | 0.5909421 | 1.052758 | 2.82675 | 9.452452 | 16.56957 | 22.40736 | 26.00595 | 29.02964 | 32.16297 | 35.30916 | 38.44968 | 42.1039 | 44.85028 | 47.68701
CarbonByWt (%) | 84.4789 | 83.2717 | 83.87208 | 86.03632 | 85.77975 | 85.66794 | 85.6488 | 85.2751 | 84.86465 | 84.54237 | 84.3034 | 84.09532 | 83.89294 | 83.67178 | 83.41851 | 83.14746 | 82.88567 | 82.62469 | 82.32159 | 82.09378 | 81.85848
KinematicViscosity (cSt)@ 20 (C) | 221.0471 | 0.4192494 | 0.6326165 | 0.9557292 | 1.667119 | 3.14802 | 8.610505 | 31.53971 | 211.0137 | 3520.561 | 215863.3 | 101950568.1 | 986402258276.6 | 4.7923e+17 | 9.3399e+24 | 1.5213e+26 | 2.3331e+25 | 3.8139e+24 | 4.9682e+23 | 1.1261e+23 | 9.9e+34
KinematicViscosity (cSt)@ 40 (C) | 78.94137 | 0.902084 | 0.5153898 | 0.7270589 | 1.164045 | 2.17289 | 4.850297 | 13.46868 | 60.69709 | 558.0187 | 14671.5 | 2074039.9 | 3695722714.6 | 190011651101949 | 1.7884e+21 | 9.3798e+26 | 2.3856e+26 | 5.4366e+25 | 1.0167e+25 | 2.9729e+24 | 9.9e+34
KinematicViscosity (cSt)@ 50 (C) | 45.71855 | 0.7643067 | 0.4152923 | 0.6328395 | 1.026728 | 1.818437 | 3.794791 | 9.647636 | 37.23228 | 268.7715 | 4960.476 | 419038.5 | 357679403.0 | 6796824865837.7 | 1.6514e+19 | 6.9122e+26 | 1.2594e+27 | 3.6299e+26 | 8.7981e+25 | 3.0969e+25 | 9.9e+34
KinematicViscosity (cSt)@ 100 (C) | 9.482141 | 0.6036339 | 0.3072385 | 0.416186 | 0.5883979 | 0.9161875 | 1.639157 | 3.083358 | 7.201918 | 23.7085 | 135.8955 | 2099.203 | 169053.5 | 157242325.6 | 9363189361299.8 | 1.1642e+21 | 1.9767e+32 | 9.9e+34 | 9.9e+34 | 9.9e+34 | 9.9e+34
KinematicViscosity (cSt)@ 150 (C) | 3.035145 | 0.4939708 | 0.2541821 | 0.3086584 | 0.4302065 | 0.5990982 | 0.8744289 | 1.466554 | 2.816429 | 6.178285 | 17.60188 | 81.64002 | 821.2874 | 24587.11 | 4255210.6 | 14987041236.6 | 2192215288089690 | 3.7165e+21 | 3.6534e+22 | 3.6534e+22 | 3.6534e+22
VanadiumByWt (%) | 0.01481898 | 0 | 0 | 0 | 0 | 0 | 5.079767e-10 | 1.109906e-08 | 5.068618e-07 | 6.352913e-06 | 4.404775e-05 | 0.0002637423 | 0.001044968 | 0.003820136 | 0.01068727 | 0.03083117 | 0.07309255 | 0.1606967 | 0.3977873 | 0.6813536 | 1.217197
NickelByWt (%) | 0.005588654 | 0 | 0 | 0 | 0 | 0 | 1.913334e-10 | 4.180547e-09 | 1.910003e-07 | 2.394015e-06 | 1.660226e-05 | 9.941516e-05 | 0.0003939396 | 0.001440243 | 0.004029591 | 0.01162555 | 0.02756311 | 0.06060155 | 0.1500245 | 0.2569794 | 0.4591008
NitrogenByWt (%) | 0.3174487 | 5.46166e-07 | 6.878129e-06 | 5.423089e-05 | 0.000294438 | 0.001031529 | 0.006651971 | 0.04285805 | 0.08583689 | 0.1803756 | 0.2907097 | 0.4294906 | 0.5826241 | 0.7297143 | 0.8690059 | 1.005455 | 1.124049 | 1.238266 | 1.378971 | 1.484721 | 1.593948
HydrogenByWt (%) | 12.12144 | 16.7762 | 16.13312 | 13.97803 | 13.75133 | 13.32432 | 12.62603 | 12.12997 | 11.80095 | 11.60411 | 11.41988 | 11.29571 | 11.18321 | 11.05469 | 10.89776 | 10.72675 | 10.55806 | 10.38866 | 10.19419 | 10.04804 | 9.897087
AsphalteneByWt (%) | 7.786978 | 0 | 0 | 0 | 0 | 0 | 6.888717e-06 | 0.0001505153 | 0.0027305 | 0.03172864 | 0.147972 | 0.7446216 | 2.314182 | 7.178806 | 16.90646 | 41.98371 | 79.10983 | 93.8285 | 94.1565 | 94.43863 | 95.13476
ParaffinsByVol (%) | 20.35457 | 99.30662 | 85.77874 | 43.86268 | 36.83586 | 27.8495 | 14.53698 | 12.43248 | 13.11742 | 11.81911 | 8.764914 | 5.676303 | 2.556597 | 0.2449382 | 0 | 0 | 0 | 0 | 0 | 0 | 0
NaphthenesByVol (%) | 24.01735 | 0.6933823 | 11.03492 | 42.67514 | 43.75045 | 46.92351 | 50.65851 | 41.6609 | 31.16068 | 23.1708 | 16.79282 | 11.97451 | 8.095269 | 4.876955 | 1.826383 | 0.01547569 | 0 | 0 | 0 | 0 | 0
CutYieldByVol (%) | 100 | 1.515671 | 8.718771 | 4.932275 | 4.106245 | 5.94725 | 8.436028 | 9.375855 | 9.376759 | 9.12512 | 8.458135 | 7.471496 | 6.259997 | 5.016137 | 3.832963 | 2.727934 | 1.859511 | 1.205364 | 1.315643 | 0.3186795 | 0.0001663798
NaphthalenesByVol (%)
AnilinePoint (C) | 66.65372 | 68.83635 | 63.88438 | 59.96032 | 59.03489 | 58.22875 | 57.36684 | 59.6297 | 62.61961 | 65.52216 | 68.30998 | 71.04601 | 73.74649 | 76.38262 | 79.05675 | 81.88234 | 84.65222 | 87.4355 | 90.63514 | 93.0414 | 95.52471
CetaneIndex - ASTM-D4737 | 44.22079 | 22.31865 | 25.09515 | 30.58308 | 36.65984 | 39.3783 | 41.11377 | 42.77246 | 44.62712 | 46.55607 | 48.43458 | 50.26727 | 52.18747 | 53.98901 | 55.80065 | 57.68535 | 59.4907 | 61.29047 | 63.38606 | 65.36864 | 66.99508
FreezePoint (C) | -10.39862 | -107.303 | -103.5548 | -94.79686 | -69.71081 | -43.4596 | -20.24964 | -8.523784 | -0.6658002 | 8.503389 | 19.96321 | 30.39137 | 39.43312 | 34.14042 | 22.46628 | 29.72042 | 39.65601 | 49.56095 | 61.09389 | 69.76717 | 78.71814
CloudPoint (C) | 9.560583 | -138.5844 | -121.1615 | -98.49346 | -74.07138 | -50.32252 | -28.17274 | -15.33694 | -6.826299 | 2.206824 | 14.489 | 25.90054 | 37.97423 | 29.60338 | -39.67368 | -50.24666 | -50.91773 | -51.58685 | -52.36643 | -52.95364 | -53.5584
SmokePt (mm) | 0.002312426 | 200.5463 | 45.20996 | 30.2251 | 24.76923 | 20.18643 | 15.47702 | 10.36995 | 3.828551 | 0.001360414 | 0.001008614 | 0.001066113 | 0.001066113 | 0.001066113 | 0.001066117 | 0.001066153 | 0.001066192 | 0.001066231 | 0.001066277 | 0.001066312 | 0.001066347