## Sheet1
Property | Bulk Value | Number of Points
StdLiquidDensity (kg/m3) | 978.938 | 21
MONClear | -12.78179
RONClear | -18.9047
DONClear | -15.84324
CetaneNumber | 35.6362
SmokePt (mm) | 11.04074
TotalAcidNumber (mg KOH/g) | 0.7476657 | 21
BromineNumber
AnilinePoint (C) | 56.77259
WaxContent (%) | 3.627759
Watson K | 10.76728 | 21
AsphalteneByWt (%) | 13.7951 | 21
BasicNitrogenByWt (%) | 0.01669372
ConradsonCarbonByWt (%) | 14.91957 | 21
RamsCarbonResidueByWt (%) | 13.7611
NickelByWt (%) | 0.007821441 | 21
NitrogenByWt (%) | 0.2711972 | 21
SulfurByWt (%) | 7.6538 | 21
MercaptanSulfurByWt (%) | 0.0003
VanadiumByWt (%) | 0.01438951 | 21
MetalByWt (%) | 0
MicroCarbonResidueByWt (%) | 14.91957
FreezePoint (C) | 22.82068 | 21
PourPoint (C) | -8.745885 | 21
CloudPoint (C) | 31.30101 | 21
Penetration (mm) | 20.07386
SofteningPoint (C) | 38.23058
RVP (MPa) | 0.003222647
TVP (MPa) | 0.001178193
AromByVol (%) | 41.82297 | 21
AromByWt (%) | 43.63754
NaphthenesByVol (%) | 1.713602 | 21
NaphthenesByWt (%) | 3.599514
ParaffinsByVol (%) | 57.75378 | 21
ParaffinsByWt (%) | 52.76295
CarbonByWt (%) | 88.18979
HydrogenByWt (%) | 6.878986
CtoHRatioByWt | 12.92106
AromaticCarbon_Ca
NaphthenicCarbon_Cn
KinematicViscosity (cSt)@ 37.78 (C) | 164.6922
KinematicViscosity (cSt)@ 98.89 (C) | 10.11299
Distillation Mass @ X Pct (C)@ 1 (%) - TBP | 89.13314
Distillation Mass @ X Pct (C)@ 5 (%) - TBP | 192.8857
Distillation Mass @ X Pct (C)@ 10 (%) - TBP | 226.1147
Distillation Mass @ X Pct (C)@ 30 (%) - TBP | 341.6871
Distillation Mass @ X Pct (C)@ 50 (%) - TBP | 434.9065
Distillation Mass @ X Pct (C)@ 70 (%) - TBP | 520.9047
Distillation Mass @ X Pct (C)@ 90 (%) - TBP | 645.078
Distillation Mass @ X Pct (C)@ 95 (%) - TBP | 704.6945
Distillation Mass @ X Pct (C)@ 99 (%) - TBP | 803.3417
Distillation Vol @ X Pct (C)@ 1 (%) - TBP | 56.00603
Distillation Vol @ X Pct (C)@ 5 (%) - TBP | 185.2959
Distillation Vol @ X Pct (C)@ 10 (%) - TBP | 220.2344
Distillation Vol @ X Pct (C)@ 30 (%) - TBP | 330.9271
Distillation Vol @ X Pct (C)@ 50 (%) - TBP | 427.4843
Distillation Vol @ X Pct (C)@ 70 (%) - TBP | 514.4214
Distillation Vol @ X Pct (C)@ 90 (%) - TBP | 639.5866
Distillation Vol @ X Pct (C)@ 95 (%) - TBP | 699.6987
Distillation Vol @ X Pct (C)@ 99 (%) - TBP | 802.2163
KinematicViscosity (cSt)@ 20 (C) | 595.2846 | 21
CutYieldByWt (%) | 100 | 21
CutYieldByVol (%) | 100 | 21
N+2A (%) | 85.35954 | 21
PValue | 0 | 21

## Sheet2
| Whole Crude | Cut1 | Cut2 | Cut3 | Cut4 | Cut5 | Cut6 | Cut7 | Cut8 | Cut9 | Cut10 | Cut11 | Cut12 | Cut13 | Cut14 | Cut15 | Cut16 | Cut17 | Cut18 | Cut19 | Cut20
Initial Temperature: (C) | IBP | IBP | 40 | 84.70588 | 129.4118 | 174.1176 | 218.8235 | 263.5294 | 308.2353 | 352.9412 | 397.6471 | 442.3529 | 487.0588 | 531.7647 | 576.4706 | 621.1765 | 665.8824 | 710.5882 | 755.2941 | 800 | 850
Final Temperature: (C) | FBP | 40 | 84.70588 | 129.4118 | 174.1176 | 218.8235 | 263.5294 | 308.2353 | 352.9412 | 397.6471 | 442.3529 | 487.0588 | 531.7647 | 576.4706 | 621.1765 | 665.8824 | 710.5882 | 755.2941 | 800 | 850 | FBP
StdLiquidDensity (kg/m3) | 978.938 | 609.6701 | 804.1284 | 849.9175 | 885.5051 | 910.9832 | 931.2137 | 949.2787 | 964.41 | 977.8579 | 988.5135 | 998.3667 | 1006.829 | 1014.553 | 1021.826 | 1028.473 | 1034.568 | 1040.475 | 1046.336 | 1051.766 | 1057.279
KinematicViscosity (cSt)@ 20 (C) | 595.2846 | 0.5010128 | 0.6604203 | 0.8689102 | 1.226895 | 2.0293 | 4.252058 | 11.56864 | 41.38181 | 223.1501 | 1428.542 | 15197.09 | 232464.6 | 5808158.9 | 265122313.7 | 20042434674.5 | 3132289753593.4 | 1591904270568330 | 3.9847e+18 | 3.4302e+22 | 2.9354e+27
SulfurByWt (%) | 7.6538 | 0.047213 | 0.2033997 | 0.3157702 | 1.372262 | 2.197287 | 3.090594 | 4.244818 | 5.352667 | 6.453392 | 7.437946 | 8.446344 | 9.381283 | 10.26315 | 11.17568 | 12.12557 | 13.14259 | 14.19642 | 15.25634 | 16.21357 | 17.21191
TotalAcidNumber (mg KOH/g) | 0.7476657 | 0.1481969 | 0.4517164 | 0.4770146 | 0.5033403 | 0.5336923 | 0.5780912 | 0.6570898 | 0.7471486 | 0.8233051 | 0.8680616 | 0.8832809 | 0.8637049 | 0.8342865 | 0.8001284 | 0.7494625 | 0.6446919 | 0.5435063 | 0.5016599 | 0.4818963 | 0.4694761
PourPoint (C) | -8.745885 | -49.28463 | -23.07304 | -20.39386 | -18.30327 | -16.78837 | -15.46025 | -14.11241 | -12.82535 | -11.5428 | -10.3048 | -8.940912 | -7.587579 | -6.120799 | -4.439951 | -2.533007 | -0.2879426 | 2.545657 | 6.154575 | 10.45028 | 15.99999
NickelByWt (%) | 0.007821441 | 0 | 0 | 0 | 0 | 0 | 0 | 0 | 7.09357e-09 | 8.413869e-08 | 4.384403e-06 | 2.276441e-05 | 0.0001967803 | 0.0006464298 | 0.003050579 | 0.008211222 | 0.0249665 | 0.05701154 | 0.1406622 | 0.2591239 | 0.5838523
VanadiumByWt (%) | 0.01438951 | 0 | 0 | 0 | 0 | 0 | 0 | 0 | 1.308174e-08 | 1.55056e-07 | 8.077823e-06 | 4.192878e-05 | 0.0003623507 | 0.001190135 | 0.00561515 | 0.01511211 | 0.04594134 | 0.1048951 | 0.2587685 | 0.4766571 | 1.073847
AsphalteneByWt (%) | 13.7951 | 0 | 0 | 0 | 0 | 0 | 0 | 0 | 0.002489537 | 0.01202314 | 0.3035796 | 1.056887 | 5.478721 | 13.90772 | 43.78029 | 69.42774 | 71.12808 | 71.24867 | 71.48207 | 71.82625 | 72.35646
ConradsonCarbonByWt (%) | 14.91957 | 0 | 0 | 0 | 0 | 0 | 0 | 0 | 3.503873 | 12.50995 | 12.67092 | 14.25514 | 19.30692 | 24.58879 | 29.92465 | 33.53331 | 36.08845 | 38.65354 | 40.71324 | 43.03042 | 45.42
Watson K | 10.76728 | 12.88421 | 10.50513 | 10.37703 | 10.35482 | 10.38881 | 10.45234 | 10.54221 | 10.64636 | 10.76496 | 10.87812 | 11.00006 | 11.11812 | 11.2365 | 11.35642 | 11.47175 | 11.58097 | 11.68888 | 11.79647 | 11.89458 | 11.99171
CutYieldByWt (%) | 100 | 0.5425142 | 0.4079876 | 0.5747138 | 1.83231 | 5.301326 | 7.717385 | 7.90099 | 7.586665 | 9.16412 | 10.78101 | 10.64373 | 9.771988 | 8.347199 | 6.58379 | 4.820769 | 3.322848 | 2.141582 | 1.297551 | 1.260269 | 0.001248622
CutYieldByVol (%) | 100 | 0.8711067 | 0.4966801 | 0.6619573 | 2.025643 | 5.696778 | 8.112898 | 8.147849 | 7.700951 | 9.174242 | 10.67658 | 10.4366 | 9.501282 | 8.054175 | 6.307454 | 4.588581 | 3.144174 | 2.014922 | 1.213972 | 1.173003 | 0.001156103
ParaffinsByVol (%) | 57.75378 | 98.2549 | 89.58814 | 75.50776 | 69.31832 | 67.10807 | 61.48493 | 55.47964 | 55.92212 | 56.8042 | 56.71936 | 56.51334 | 56.29389 | 55.97334 | 55.4735 | 54.32807 | 53.03635 | 51.70729 | 50.3475 | 49.09015 | 47.78551
NaphthenesByVol (%) | 1.713602 | 0.2354291 | 3.183104 | 15.91338 | 20.00304 | 7.455547 | 0.04486538 | 0 | 0 | 0 | 0 | 0 | 0 | 0 | 0.2855818 | 2.536822 | 5.272525 | 8.093925 | 10.98159 | 13.64542 | 16.41084
AromByVol (%) | 41.82297 | 1.509673 | 7.228761 | 8.578864 | 10.67865 | 25.43638 | 40.57085 | 49.27811 | 46.75479 | 44.67739 | 44.53864 | 44.57572 | 44.60986 | 44.63444 | 44.35841 | 43.13511 | 41.69112 | 40.19878 | 38.67091 | 37.26443 | 35.80365
N+2A (%) | 85.35954 | 3.254774 | 17.64063 | 33.0711 | 41.36033 | 58.32831 | 81.18657 | 98.55623 | 93.50959 | 89.35478 | 89.07729 | 89.15143 | 89.21972 | 89.26887 | 89.0024 | 88.80704 | 88.65477 | 88.49149 | 88.32341 | 88.17428 | 88.01815
SmokePt (m) | 0.01104074 | 0.1774539 | 0.03909861 | 0.02895936 | 0.0221796 | 0.01793821 | 0.01496764 | 0.01266188 | 0.01101884 | 0.009946479 | 0.009844816 | 0.009844816 | 0.009844816 | 0.009844816 | 0.009844816 | 0.009844816 | 0.009844816 | 0.009844816 | 0.009844816 | 0.009844816 | 0.009844816
FreezePoint (C) | 22.82068 | -123.8242 | -13.09213 | -10.40729 | -8.310314 | -6.793143 | -5.464932 | -4.116505 | -0.7004566 | 12.43542 | 23.65251 | 33.91082 | 41.53314 | 47.02225 | 51.0652 | 53.79736 | 58.36415 | 63.98509 | 68.45181 | 71.3527 | 73.27792
CloudPoint (C) | 31.30101 | -40.81087 | -18.06986 | -15.39164 | -13.3021 | -11.78757 | -10.45947 | -9.111728 | -5.421491 | 7.858456 | 18.96527 | 29.20875 | 36.6757 | 42.09754 | 46.10177 | 48.49847 | 49.42875 | 49.23742 | 47.95481 | 45.8125 | 42.77279
NitrogenByWt (%) | 0.2711972 | 5.879598e-07 | 3.637708e-06 | 1.466649e-05 | 5.161104e-05 | 0.001023126 | 0.008038177 | 0.01711993 | 0.01843579 | 0.03829286 | 0.1748807 | 0.3174749 | 0.4248056 | 0.5020549 | 0.5649511 | 0.6225879 | 0.686038 | 0.753739 | 0.8261826 | 0.8980245 | 0.9714566
PValue | 0 | 0 | 0 | 0 | 0 | 0 | 0 | 0 | 0 | 0 | 0 | 0 | 0 | 0 | 0 | 0 | 0 | 0 | 0 | 0 | 0