## Sheet1
Property | Bulk Value | Number of Points
StdLiquidDensity (kg/m3) | 951.8532 | 21
MONClear | -9.865847
RONClear | -16.05902
DONClear | -12.96243
CetaneNumber | 46.61839 | 21
SmokePt (mm) | 9.743098
TotalAcidNumber (mg KOH/g) | 0.06957067 | 21
BromineNumber
AnilinePoint (C) | 67.52333
WaxContent (%) | 2.868505
Watson K | 11.06479 | 21
AsphalteneByWt (%) | 10.55258 | 21
BasicNitrogenByWt (%) | 0.05895852 | 21
ConradsonCarbonByWt (%) | 16.04488 | 21
RamsCarbonResidueByWt (%) | 14.9306
NickelByWt (%) | 0.005508515 | 21
NitrogenByWt (%) | 0.2824774 | 21
SulfurByWt (%) | 4.943428 | 21
MercaptanSulfurByWt (%) | 0.01123645 | 21
VanadiumByWt (%) | 0.01639892 | 21
MetalByWt (%) | 0
MicroCarbonResidueByWt (%) | 16.04488
FreezePoint (C) | 43.15026 | 21
PourPoint (C) | 33.99651 | 21
CloudPoint (C) | 38.24584 | 21
Penetration (mm) | 20.04538
SofteningPoint (C) | 38.26985
RVP (MPa) | 0.003529046
TVP (MPa) | 0.001611873
AromByVol (%) | 47.13965 | 21
AromByWt (%) | 52.24097
NaphthenesByVol (%) | 32.12287 | 21
NaphthenesByWt (%) | 31.4422
ParaffinsByVol (%) | 20.73749 | 21
ParaffinsByWt (%) | 16.31683
CarbonByWt (%) | 85.72017
HydrogenByWt (%) | 8.583411
CtoHRatioByWt | 7.580667 | 21
AromaticCarbon_Ca
NaphthenicCarbon_Cn
KinematicViscosity (cSt)@ 37.78 (C) | 54.02304
KinematicViscosity (cSt)@ 98.89 (C) | 9.876935
Distillation Mass @ X Pct (C)@ 1 (%) - TBP | 74.50051
Distillation Mass @ X Pct (C)@ 5 (%) - TBP | 116.5397
Distillation Mass @ X Pct (C)@ 10 (%) - TBP | 161.3422
Distillation Mass @ X Pct (C)@ 30 (%) - TBP | 338.7397
Distillation Mass @ X Pct (C)@ 50 (%) - TBP | 520.275
Distillation Mass @ X Pct (C)@ 70 (%) - TBP | 620.2879
Distillation Mass @ X Pct (C)@ 90 (%) - TBP | 785.5973
Distillation Mass @ X Pct (C)@ 95 (%) - TBP | 834.0762
Distillation Mass @ X Pct (C)@ 99 (%) - TBP | 992.71
Distillation Vol @ X Pct (C)@ 1 (%) - TBP | 64.91941
Distillation Vol @ X Pct (C)@ 5 (%) - TBP | 103.5203
Distillation Vol @ X Pct (C)@ 10 (%) - TBP | 140.4036
Distillation Vol @ X Pct (C)@ 30 (%) - TBP | 293.3599
Distillation Vol @ X Pct (C)@ 50 (%) - TBP | 476.0691
Distillation Vol @ X Pct (C)@ 70 (%) - TBP | 596.2991
Distillation Vol @ X Pct (C)@ 90 (%) - TBP | 761.3673
Distillation Vol @ X Pct (C)@ 95 (%) - TBP | 829.9372
Distillation Vol @ X Pct (C)@ 99 (%) - TBP | 978.8061
KinematicViscosity (cSt)@ 20 (C) | 53.1026 | 21
KinematicViscosity (cSt)@ 40 (C) | 54.04353 | 21
KinematicViscosity (cSt)@ 50 (C) | 54.04104 | 21
NaClByWt (%) | 0.002 | 21
IronByWt (%) | 0.0001898328 | 21
GrossHeatingValue (kJ/kg) | 42456.49 | 21
NetHeatingValue (kJ/kg) | 39532.4 | 21
CutYieldByWt (%) | 100 | 21
CutYieldByVol (%) | 100 | 21
N+2A (%) | 126.4022 | 21
MonoAromByVol (%)
DiAromByVol (%)
PolyAromByVol (%)
KinematicViscosity (cSt)@ 100 (C) | 9.367797 | 21
PValue | 0 | 21
KinematicViscosity (cSt)@ 80 (C) | 28.47254 | 21

## Sheet2
| Whole Crude | Cut1 | Cut2 | Cut3 | Cut4 | Cut5 | Cut6 | Cut7 | Cut8 | Cut9 | Cut10 | Cut11 | Cut12 | Cut13 | Cut14 | Cut15 | Cut16 | Cut17 | Cut18 | Cut19 | Cut20
Initial Temperature: (C) | IBP | IBP | 80 | 145.8824 | 211.7647 | 277.6471 | 343.5294 | 409.4118 | 475.2941 | 541.1765 | 607.0588 | 672.9412 | 738.8235 | 804.7059 | 870.5882 | 936.4706 | 1002.353 | 1068.235 | 1134.118 | 1200 | 1250
Final Temperature: (C) | FBP | 80 | 145.8824 | 211.7647 | 277.6471 | 343.5294 | 409.4118 | 475.2941 | 541.1765 | 607.0588 | 672.9412 | 738.8235 | 804.7059 | 870.5882 | 936.4706 | 1002.353 | 1068.235 | 1134.118 | 1200 | 1250 | FBP
StdLiquidDensity (kg/m3) | 951.8532 | 665.5085 | 740.0976 | 784.4644 | 826.0846 | 878.6817 | 913.1428 | 941.5815 | 977.5046 | 1024.754 | 1066.513 | 1119.757 | 1147.055 | 1162.334 | 1176.578 | 1194.274 | 1208.39 | 1221.97 | 1240.497 | 1258.237 | 1258.237
KinematicViscosity (cSt)@ 20 (C) | 53.1026 | 0.4658784 | 0.7361459 | 1.312298 | 3.021114 | 8.80533 | 32.21109 | 252.2919 | 1970.819 | 4594.61 | 8401.118 | 23222.16 | 8055561.6 | 28729113823693.7 | 6.3214e+33 | 9.9e+34 | 9.9e+34 | 9.9e+34 | 9.9e+34 | 9.9e+34 | 9.9e+34
KinematicViscosity (cSt)@ 40 (C) | 54.04353 | 0.4276512 | 0.588432 | 0.9707712 | 2.011249 | 5.088075 | 15.21843 | 69.39775 | 525.1311 | 8818.723 | 232642.7 | 215047627.2 | 79643685196863.1 | 4.5242e+24 | 3.9151e+34 | 9.9e+34 | 9.9e+34 | 9.9e+34 | 9.9e+34 | 9.9e+34 | 9.9e+34
KinematicViscosity (cSt)@ 50 (C) | 54.04104 | 0.3854502 | 0.5323431 | 0.8479089 | 1.678431 | 4.004226 | 11.02672 | 40.72427 | 296.1159 | 12447.51 | 1887457.0 | 324634209988.6 | 5.2772e+19 | 2.3526e+33 | 9.9e+34 | 9.9e+34 | 9.9e+34 | 9.9e+34 | 9.9e+34 | 9.9e+34 | 9.9e+34
PourPoint (C) | 33.99651 | -105.9047 | -83.87568 | -60.20944 | -33.13811 | -9.271877 | 17.65823 | 28.89111 | 34.26075 | 38.34753 | 41.73807 | 46.53791 | 50.4694 | 54.49347 | 58.38924 | 63.19515 | 67.04405 | 70.7621 | 76.14416 | 80.57036 | 80.57036
NaClByWt (%) | 0.002 | 1.257573e-10 | 4.217031e-10 | 3.567995e-08 | 2.0475e-07 | 1.810264e-06 | 7.392536e-06 | 3.120255e-05 | 0.0001027201 | 0.0002823997 | 0.0006649878 | 0.001624783 | 0.003669802 | 0.006799198 | 0.01390752 | 0.02710095 | 0.04793113 | 0.07459329 | 0.1581472 | 0.2483072 | 0.2483072
SulfurByWt (%) | 4.943428 | 0.1919982 | 0.1530698 | 0.3346664 | 1.286742 | 3.092188 | 3.926423 | 4.05652 | 4.688706 | 5.970186 | 7.058647 | 7.775401 | 8.568045 | 9.562715 | 10.90312 | 12.34471 | 13.48763 | 14.58766 | 16.09823 | 17.52153 | 17.52153
MercaptanSulfurByWt (%) | 0.01123645 | 0.04705624 | 0.01643821 | 0.008524853 | 0.01339777 | 0.01277178 | 0.01217294 | 0.0115117 | 0.01087833 | 0.01026191 | 0.009746437 | 0.009020422 | 0.008426465 | 0.007812965 | 0.007224924 | 0.006494964 | 0.005912412 | 0.005351721 | 0.004581778 | 0.003856314 | 0.003856314
TotalAcidNumber (mg KOH/g) | 0.06957067 | 0.02457564 | 0.06914001 | 0.113671 | 0.06992906 | 0.03456868 | 0.09704556 | 0.02522134 | 0.02097929 | 0.0578182 | 0.1233867 | 0.1220493 | 0.07862142 | 0.040406 | 0.02151724 | 0.01707198 | 0.01377584 | 0.01060339 | 0.006246983 | 0.002142233 | 0.002142233
ConradsonCarbonByWt (%) | 16.04488 | 0 | 0 | 0 | 0 | 0.003390722 | 0.09763913 | 0.1911235 | 2.463537 | 8.286836 | 30.28791 | 41.46081 | 49.71949 | 56.10239 | 60.71207 | 67.75715 | 73.40863 | 78.84803 | 86.31743 | 93.35533 | 93.35533
AsphalteneByWt (%) | 10.55258 | 0.06657629 | 0.1390545 | 0.210922 | 0.4226313 | 2.265131 | 4.474265 | 6.913629 | 9.250145 | 11.72401 | 16.75297 | 20.05026 | 22.7478 | 25.5341 | 28.20478 | 31.52 | 34.16574 | 36.7122 | 40.209 | 43.5038 | 43.5038
NickelByWt (%) | 0.005508515 | 2.454529e-06 | 5.126652e-06 | 7.776256e-06 | 1.066754e-05 | 1.345491e-05 | 1.612139e-05 | 7.640578e-05 | 0.0008505817 | 0.002429822 | 0.008954841 | 0.013438 | 0.0171057 | 0.02089408 | 0.02452525 | 0.02903278 | 0.03263005 | 0.03609233 | 0.04084675 | 0.04532651 | 0.04532651
VanadiumByWt (%) | 0.01639892 | 7.307475e-06 | 1.526275e-05 | 2.3151e-05 | 3.175875e-05 | 4.005714e-05 | 4.79956e-05 | 0.0002274706 | 0.0025323 | 0.007233889 | 0.0266593 | 0.04000518 | 0.05092352 | 0.06220112 | 0.07301072 | 0.08642914 | 0.09713783 | 0.1074447 | 0.121598 | 0.1349338 | 0.1349338
IronByWt (%) | 0.0001898328 | 0 | 0 | 0 | 0 | 0 | 0 | 2.250198e-06 | 2.923131e-05 | 8.352972e-05 | 0.0003082272 | 0.0004633903 | 0.0005903302 | 0.0007214468 | 0.0008471223 | 0.001003129 | 0.001127631 | 0.001247462 | 0.001412013 | 0.001567058 | 0.001567058
GrossHeatingValue (kJ/kg) | 42456.49 | 47999.4 | 47892.55 | 47390.04 | 46622.32 | 44563.69 | 43662.66 | 43187.36 | 42402.78 | 41224.3 | 40251.24 | 39351.8 | 38740.64 | 38184.32 | 37508.38 | 36770.07 | 36193.03 | 35645.14 | 34906.98 | 34216.75 | 34216.75
NetHeatingValue (kJ/kg) | 39532.4 | 44559.86 | 43895.86 | 43545.65 | 43038.54 | 41150.49 | 40390.71 | 40011.39 | 39359.93 | 38364.78 | 37547.46 | 36821.16 | 36307.18 | 35818.41 | 35214.07 | 34557.65 | 34044.27 | 33556.39 | 32896.69 | 32283.47 | 32283.47
Watson K | 11.06479 | 12.48321 | 11.95543 | 11.86067 | 11.80879 | 11.55545 | 11.50749 | 11.54675 | 11.459 | 11.22452 | 11.01119 | 10.77437 | 10.73699 | 10.81237 | 10.87632 | 10.94591 | 10.9928 | 11.03124 | 11.06716 | 11.05126 | 11.11239
CutYieldByWt (%) | 100 | 1.297206 | 6.942947 | 6.951542 | 7.588357 | 7.818712 | 7.27059 | 5.869116 | 9.469652 | 13.9317 | 9.772177 | 8.395605 | 6.213859 | 5.752984 | 0.8237846 | 0.9471059 | 0.5562445 | 0.2524917 | 0.06735994 | 0.02618896 | 0.05237793
CutYieldByVol (%) | 100 | 1.855348 | 8.929453 | 8.43486 | 8.74366 | 8.469809 | 7.578809 | 5.933142 | 9.221153 | 12.9406 | 8.721583 | 7.136715 | 5.156405 | 4.711207 | 0.666443 | 0.7548571 | 0.4381558 | 0.1966784 | 0.05168636 | 0.01981188 | 0.03962377
NitrogenByWt (%) | 0.2824774 | 9.893269e-05 | 0.0003008247 | 0.0005163059 | 0.004357706 | 0.01723076 | 0.0562829 | 0.1015837 | 0.180216 | 0.3015815 | 0.4649486 | 0.5647613 | 0.6673696 | 0.7930289 | 0.9544484 | 1.131295 | 1.271631 | 1.406702 | 1.592181 | 1.766945 | 1.766945
ParaffinsByVol (%) | 20.73749 | 86.74689 | 66.46806 | 59.80581 | 46.52441 | 30.74662 | 16.30655 | 4.050175 | 0 | 0 | 0 | 0 | 0 | 0 | 0 | 0 | 0 | 0 | 0 | 0 | 0
NaphthenesByVol (%) | 32.12287 | 9.667963 | 19.36434 | 16.63027 | 26.93275 | 31.50142 | 33.22394 | 36.82521 | 38.76458 | 38.04276 | 37.97045 | 37.95519 | 37.95519 | 37.95519 | 37.95512 | 37.95508 | 37.95504 | 37.95501 | 37.95497 | 37.95494 | 37.95494
AromByVol (%) | 47.13965 | 3.585145 | 14.16761 | 23.56393 | 26.54284 | 37.75196 | 50.46951 | 59.12462 | 61.23542 | 61.95724 | 62.02955 | 62.04481 | 62.04481 | 62.04481 | 62.04488 | 62.04492 | 62.04496 | 62.04499 | 62.04503 | 62.04506 | 62.04506
N+2A (%) | 126.4022 | 16.83825 | 47.69955 | 63.75812 | 80.01843 | 107.0053 | 134.163 | 155.0744 | 161.2354 | 161.9572 | 162.0295 | 162.0448 | 162.0448 | 162.0448 | 162.0449 | 162.0449 | 162.045 | 162.045 | 162.045 | 162.0451 | 162.0451
SmokePt (m) | 0.009743098 | 0.0442362 | 0.02790238 | 0.02300643 | 0.01898627 | 0.01437306 | 0.01196539 | 0.01030039 | 0.00813271 | 0.006648253 | 0.006648253 | 0.006648253 | 0.006648253 | 0.006648253 | 0.006648253 | 0.006648253 | 0.006648253 | 0.006648253 | 0.006648253 | 0.006648253 | 0.006648253
FreezePoint (C) | 43.15026 | -111.7842 | -83.05026 | -59.59028 | -23.00315 | 10.69854 | 39.23091 | 67.48361 | 84.52719 | 93.83422 | 101.0448 | 112.5765 | 121.0024 | 126.3144 | 128.8456 | 130.3551 | 130.8952 | 131.1625 | 131.3498 | 131.4874 | 131.4874
BasicNitrogenByWt (%) | 0.05895852 | 9.251317e-05 | 0.0002774868 | 0.0004912295 | 0.0009947722 | 0.002499558 | 0.01106871 | 0.02302563 | 0.04099976 | 0.06655871 | 0.09713121 | 0.1184568 | 0.1378019 | 0.1596039 | 0.1887655 | 0.219896 | 0.2446254 | 0.2684268 | 0.3011109 | 0.331907 | 0.331907
CloudPoint (C) | 38.24584 | -103.5712 | -82.6829 | -58.95736 | -31.8826 | -7.97868 | 19.70947 | 31.03526 | 36.20912 | 40.35978 | 43.74818 | 48.51249 | 52.64045 | 57.28755 | 62.08427 | 67.73297 | 72.25927 | 76.63741 | 83.11267 | 88.13464 | 88.13464
CetaneNumber | 46.61839 | 27.13949 | 38.27135 | 46.81586 | 52.01074 | 48.77807 | 50.18875 | 53.48228 | 52.84607 | 48.39303 | 44.37448 | 40.44176 | 40.79877 | 43.58343 | 46.00539 | 48.66348 | 50.53488 | 52.15376 | 54.07748 | 55.78413 | 55.78413
MonoAromByVol (%)
DiAromByVol (%)
PolyAromByVol (%)
KinematicViscosity (cSt)@ 100 (C) | 9.367797 | 0.3643463 | 0.350377 | 0.4880321 | 0.8115082 | 1.544832 | 3.210243 | 7.508196 | 25.01286 | 256.7265 | 6468.265 | 21611032.1 | 4659043780949.9 | 2.9438e+22 | 5.8334e+33 | 9.9e+34 | 9.9e+34 | 9.9e+34 | 9.9e+34 | 9.9e+34 | 9.9e+34
PValue | 0 | 0 | 0 | 0 | 0 | 0 | 0 | 0 | 0 | 0 | 0 | 0 | 0 | 0 | 0 | 0 | 0 | 0 | 0 | 0 | 0
CtoHRatioByWt | 7.580667 | 4.152512 | 4.310306 | 4.632925 | 5.196476 | 6.219149 | 7.049475 | 7.645106 | 7.919265 | 8.241025 | 8.691159 | 9.542551 | 10.32776 | 10.45591 | 10.54563 | 10.65701 | 10.7459 | 10.83145 | 10.94893 | 11.05962 | 11.05962
KinematicViscosity (cSt)@ 80 (C) | 28.47254 | 0.4011895 | 0.3980828 | 0.59184 | 1.061899 | 2.15972 | 4.91889 | 10.73305 | 55.51928 | 394390.1 | 469598785909.4 | 3483163941.0 | 213394485869341 | 2.5984e+25 | 5.3786e+34 | 9.9e+34 | 9.9e+34 | 9.9e+34 | 9.9e+34 | 9.9e+34 | 9.9e+34