## Sheet1
Property | Bulk Value | Number of Points
StdLiquidDensity (kg/m3) | 977.6704 | 20
MONClear | 21.61429
RONClear | 22.49053
DONClear | 22.05241
CetaneNumber | 46.19597 | 20
SmokePt (mm) | 9.939208
TotalAcidNumber (mg KOH/g) | 0.4799336 | 20
BromineNumber
AnilinePoint (C) | 80.01552
WaxContent (%) | 3.532625
Watson K | 11.12551 | 20
AsphalteneByWt (%) | 12.73052 | 20
BasicNitrogenByWt (%) | 0.1608323 | 20
ConradsonCarbonByWt (%) | 14.03702 | 20
RamsCarbonResidueByWt (%) | 12.85081
NickelByWt (%) | 0.004220526 | 20
NitrogenByWt (%) | 0.6070801 | 20
SulfurByWt (%) | 1.931292 | 20
MercaptanSulfurByWt (%) | 0.005823868 | 20
VanadiumByWt (%) | 0.009532558 | 20
MetalByWt (%) | 0
MicroCarbonResidueByWt (%) | 14.03702
FreezePoint (C) | 57.82663 | 20
PourPoint (C) | 52.79772 | 20
CloudPoint (C) | 60.09393 | 17
Penetration (mm) | 20.19942
SofteningPoint (C) | 38.05746
RVP (MPa) | 0.001605112
TVP (MPa) | 0.0003058319
AromByVol (%) | 46.85607 | 20
AromByWt (%) | 49.49348
NaphthenesByVol (%) | 48.45235 | 20
NaphthenesByWt (%) | 46.93706
ParaffinsByVol (%) | 4.691579 | 20
ParaffinsByWt (%) | 3.569462
CarbonByWt (%) | 88.46426
HydrogenByWt (%) | 8.187968
CtoHRatioByWt | 7.893297 | 20
AromaticCarbon_Ca
NaphthenicCarbon_Cn
KinematicViscosity (cSt)@ 37.78 (C) | 1674.456
KinematicViscosity (cSt)@ 98.89 (C) | 66.18837
Distillation Mass @ X Pct (C)@ 1 (%) - TBP | 109.4745
Distillation Mass @ X Pct (C)@ 5 (%) - TBP | 195.3586
Distillation Mass @ X Pct (C)@ 10 (%) - TBP | 257.7594
Distillation Mass @ X Pct (C)@ 30 (%) - TBP | 419.9484
Distillation Mass @ X Pct (C)@ 50 (%) - TBP | 545.5834
Distillation Mass @ X Pct (C)@ 70 (%) - TBP | 618.222
Distillation Mass @ X Pct (C)@ 90 (%) - TBP | 747.0077
Distillation Mass @ X Pct (C)@ 95 (%) - TBP | 801.3395
Distillation Mass @ X Pct (C)@ 99 (%) - TBP | 863.4855
Distillation Vol @ X Pct (C)@ 1 (%) - TBP | 106.0239
Distillation Vol @ X Pct (C)@ 5 (%) - TBP | 169.9058
Distillation Vol @ X Pct (C)@ 10 (%) - TBP | 240.286
Distillation Vol @ X Pct (C)@ 30 (%) - TBP | 391.3759
Distillation Vol @ X Pct (C)@ 50 (%) - TBP | 530.0847
Distillation Vol @ X Pct (C)@ 70 (%) - TBP | 606.8043
Distillation Vol @ X Pct (C)@ 90 (%) - TBP | 735.4148
Distillation Vol @ X Pct (C)@ 95 (%) - TBP | 793.8745
Distillation Vol @ X Pct (C)@ 99 (%) - TBP | 856.112
KinematicViscosity (cSt)@ 20 (C) | 9348.291 | 20
KinematicViscosity (cSt)@ 40 (C) | 1412.114 | 20
KinematicViscosity (cSt)@ 50 (C) | 637.0956 | 20
NaClByWt (%) | 0.002 | 20
IronByWt (%) | 0.00283794 | 20
GrossHeatingValue (kJ/kg) | 43008.91 | 20
NetHeatingValue (kJ/kg) | 40478.93 | 20
CutYieldByWt (%) | 100 | 20
CutYieldByVol (%) | 100 | 20
N+2A (%) | 142.1645 | 20
MonoAromByVol (%)
DiAromByVol (%)
PolyAromByVol (%)
KinematicViscosity (cSt)@ 100 (C) | 61.93771 | 20
PValue | 0 | 20
KinematicViscosity (cSt)@ 80 (C) | 242.3435 | 20

## Sheet2
| Whole Crude | Cut1 | Cut2 | Cut3 | Cut4 | Cut5 | Cut6 | Cut7 | Cut8 | Cut9 | Cut10 | Cut11 | Cut12 | Cut13 | Cut14 | Cut15 | Cut16 | Cut17 | Cut18 | Cut19
Initial Temperature: (C) | IBP | IBP | 200 | 258.8235 | 317.6471 | 376.4706 | 435.2941 | 494.1176 | 552.9412 | 611.7647 | 670.5882 | 729.4118 | 788.2353 | 847.0588 | 905.8824 | 964.7059 | 1023.529 | 1082.353 | 1141.176 | 1200
Final Temperature: (C) | FBP | 200 | 258.8235 | 317.6471 | 376.4706 | 435.2941 | 494.1176 | 552.9412 | 611.7647 | 670.5882 | 729.4118 | 788.2353 | 847.0588 | 905.8824 | 964.7059 | 1023.529 | 1082.353 | 1141.176 | 1200 | FBP
StdLiquidDensity (kg/m3) | 977.6704 | 771.7267 | 846.8396 | 880.7005 | 918.4394 | 940.2993 | 959.084 | 986.903 | 1020.742 | 1050.071 | 1082.954 | 1100.978 | 1112.942 | 1121.471 | 1133.786 | 1142.944 | 1152.214 | 1162.16 | 1175.563 | 1190.437
KinematicViscosity (cSt)@ 20 (C) | 9348.291 | 0.9105065 | 2.846133 | 7.238286 | 29.68239 | 222.3007 | 3553.697 | 171540.8 | 33229561.9 | 18437266383.0 | 28774018848921.2 | 1.4725e+24 | 6.0783e+34 | 9.9e+34 | 9.9e+34 | 9.9e+34 | 9.9e+34 | 9.9e+34 | 9.9e+34 | 9.9e+34
KinematicViscosity (cSt)@ 40 (C) | 1412.114 | 0.729123 | 1.956878 | 4.274352 | 13.50863 | 67.23947 | 541.9057 | 9445.41 | 428460.5 | 38662649.3 | 1409100662219.5 | 8.9375e+21 | 1.435e+34 | 9.9e+34 | 9.9e+34 | 9.9e+34 | 9.9e+34 | 9.9e+34 | 9.9e+34 | 9.9e+34
KinematicViscosity (cSt)@ 50 (C) | 637.0956 | 0.6559943 | 1.654348 | 3.394593 | 9.664829 | 40.79695 | 250.2583 | 2911.941 | 74710.43 | 3332946.2 | 348768482104.1 | 8.3225e+20 | 7.0409e+33 | 9.9e+34 | 9.9e+34 | 9.9e+34 | 9.9e+34 | 9.9e+34 | 9.9e+34 | 9.9e+34
PourPoint (C) | 52.79772 | -75.59624 | -45.74564 | -27.10461 | -4.449706 | 16.25983 | 28.28843 | 37.39532 | 46.25828 | 53.83883 | 64.59627 | 73.42701 | 81.77268 | 91.31885 | 102.0441 | 109.9792 | 117.9845 | 126.5998 | 140.2509 | 150.5731
NaClByWt (%) | 0.002 | 2.521037e-08 | 3.466163e-07 | 1.261461e-06 | 9.663312e-06 | 2.117464e-05 | 0.0001072602 | 0.0002399586 | 0.000650225 | 0.001352408 | 0.002881654 | 0.006498801 | 0.009841694 | 0.021973 | 0.03854101 | 0.06500127 | 0.0989516 | 0.1513253 | 0.3024924 | 0.4928606
SulfurByWt (%) | 1.931292 | 0.4320049 | 0.9784688 | 1.328359 | 1.446829 | 1.469617 | 1.491873 | 1.669668 | 2.00181 | 2.427301 | 2.770443 | 3.041274 | 3.350173 | 3.781386 | 4.217993 | 4.5421 | 4.870109 | 5.22213 | 5.699278 | 6.222097
MercaptanSulfurByWt (%) | 0.005823868 | 0.00187483 | 0.001036071 | 0.001316602 | 0.001614595 | 0.001798919 | 0.002373053 | 0.004426744 | 0.006457388 | 0.008216291 | 0.01068236 | 0.01270111 | 0.0146417 | 0.01681469 | 0.01925789 | 0.02107256 | 0.02290908 | 0.02488004 | 0.02755158 | 0.03047883
TotalAcidNumber (mg KOH/g) | 0.4799336 | 0.0192606 | 0.0885027 | 0.3218565 | 0.879427 | 1.423283 | 1.346513 | 0.486813 | 0.3946732 | 0.1777698 | 0.1814156 | 0.231188 | 0.1437923 | 0.09230136 | 0.07395267 | 0.06040243 | 0.04668902 | 0.03197175 | 0.01546356 | 0
ConradsonCarbonByWt (%) | 14.03702 | 0 | 0 | 0 | 0.0233104 | 0.08928265 | 0.4399807 | 2.68317 | 14.12065 | 27.51464 | 36.21449 | 40.8368 | 43.82563 | 46.00525 | 49.1116 | 51.42101 | 53.75824 | 56.26655 | 59.66645 | 63.39178
AsphalteneByWt (%) | 12.73052 | 0.2198966 | 0.3625535 | 0.4474977 | 1.35365 | 4.502212 | 8.05997 | 11.46198 | 15.61736 | 19.38094 | 23.31146 | 26.52904 | 29.62204 | 33.08544 | 36.97952 | 39.87182 | 42.79895 | 45.94035 | 50.19837 | 54.86396
NickelByWt (%) | 0.004220526 | 0 | 0 | 0 | 0 | 0 | 7.360845e-05 | 0.0007578248 | 0.003720499 | 0.007311692 | 0.01045578 | 0.01302957 | 0.0155037 | 0.01827413 | 0.02138906 | 0.02370266 | 0.02604411 | 0.02855697 | 0.03196302 | 0.03569509
VanadiumByWt (%) | 0.009532558 | 0 | 0 | 0 | 0 | 0 | 0.0001663249 | 0.001711165 | 0.008401261 | 0.01651272 | 0.02361632 | 0.02943143 | 0.03502137 | 0.04128076 | 0.0483185 | 0.05354573 | 0.0588359 | 0.06451334 | 0.07220883 | 0.0806409
IronByWt (%) | 0.00283794 | 0 | 0 | 0 | 0 | 0 | 4.949496e-05 | 0.0005095744 | 0.002501725 | 0.004916491 | 0.007030605 | 0.008761247 | 0.01042488 | 0.01228774 | 0.01438225 | 0.01593794 | 0.01751235 | 0.01920202 | 0.02149229 | 0.02400177
GrossHeatingValue (kJ/kg) | 43008.91 | 46542.59 | 45645.43 | 44780.29 | 44148.54 | 43812.13 | 43527.37 | 43053.67 | 42449 | 41886.32 | 41333.36 | 41005.74 | 40739.59 | 40466.6 | 40151.68 | 39920.43 | 39688.72 | 39442.66 | 39114.55 | 38757.57
NetHeatingValue (kJ/kg) | 40478.93 | 43671.19 | 42745.3 | 41870.86 | 41361.29 | 41093.21 | 40867.09 | 40483.4 | 39988.76 | 39523.3 | 39074.36 | 38804.81 | 38579.7 | 38340.21 | 38069.25 | 37870.39 | 37671.19 | 37459.72 | 37177.39 | 36871.41
Watson K | 11.12551 | 11.69136 | 11.43552 | 11.38418 | 11.28014 | 11.34941 | 11.45874 | 11.42766 | 11.30249 | 11.19263 | 11.11932 | 11.14291 | 11.21346 | 11.33033 | 11.42398 | 11.48747 | 11.5467 | 11.60462 | 11.66606 | 11.74529
CutYieldByWt (%) | 100 | 5.241491 | 4.895191 | 7.079617 | 7.319686 | 7.197707 | 7.6062 | 12.64779 | 16.2084 | 11.05 | 8.596768 | 5.957019 | 4.853033 | 0.67025 | 0.2819899 | 0.2632412 | 0.09852567 | 0.02618011 | 0.003374377 | 0.003541246
CutYieldByVol (%) | 100 | 6.640241 | 5.651464 | 7.859121 | 7.791739 | 7.483771 | 7.753603 | 12.52947 | 15.52447 | 10.28812 | 7.761001 | 5.289842 | 4.263175 | 0.5843072 | 0.2431616 | 0.2251755 | 0.08360047 | 0.02202408 | 0.00280634 | 0.00290832
NitrogenByWt (%) | 0.6070801 | 0.00183097 | 0.03102501 | 0.09201411 | 0.1673889 | 0.2363616 | 0.2964215 | 0.4309852 | 0.6765344 | 0.9026463 | 1.129481 | 1.354275 | 1.589379 | 1.857749 | 2.155679 | 2.376953 | 2.600892 | 2.841224 | 3.166983 | 3.523922
ParaffinsByVol (%) | 4.691579 | 45.80966 | 18.24044 | 6.659261 | 1.165715 | 0.05929125 | 0.002959695 | 7.060873e-15 | 7.358389e-15 | 2.979311e-13 | 7.680486e-12 | 2.831156e-11 | 7.861429e-11 | 1.366635e-10 | 2.019404e-10 | 2.504362e-10 | 2.995213e-10 | 3.521896e-10 | 4.231568e-10 | 5.01921e-10
NaphthenesByVol (%) | 48.45235 | 42.98173 | 53.50687 | 56.98561 | 52.79119 | 48.92518 | 47.62669 | 47.12092 | 46.929 | 46.84424 | 46.73967 | 46.64645 | 46.55513 | 46.45192 | 46.33664 | 46.25099 | 46.1643 | 46.07128 | 45.94595 | 45.80685
AromByVol (%) | 46.85607 | 11.20861 | 28.25269 | 36.35513 | 46.04309 | 51.01553 | 52.37035 | 52.87908 | 53.071 | 53.15576 | 53.26033 | 53.35355 | 53.44487 | 53.54808 | 53.66336 | 53.74901 | 53.8357 | 53.92872 | 54.05405 | 54.19315
N+2A (%) | 142.1645 | 65.39895 | 110.0122 | 129.6959 | 144.8774 | 150.9562 | 152.3674 | 152.8791 | 153.071 | 153.1558 | 153.2603 | 153.3536 | 153.4449 | 153.5481 | 153.6634 | 153.749 | 153.8357 | 153.9287 | 154.0541 | 154.1932
SmokePt (m) | 0.009939208 | 0.02507931 | 0.01793456 | 0.01521822 | 0.01247314 | 0.01128494 | 0.01045968 | 0.00895078 | 0.008018181 | 0.007991163 | 0.007991163 | 0.007991163 | 0.007991163 | 0.007991163 | 0.007991163 | 0.007991163 | 0.007991163 | 0.007991163 | 0.007991163 | 0.007991163
FreezePoint (C) | 57.82663 | -79.50477 | -42.94753 | -10.63352 | 19.26661 | 45.77658 | 70.06009 | 83.44981 | 91.87196 | 98.58902 | 108.3883 | 115.1375 | 119.2682 | 123.9153 | 139.7789 | 145.9213 | 148.1549 | 156.2863 | 170.3872 | 186.0374
CloudPoint (C) | 60.09393 | -75.02498 | -45.60958 | -26.90432 | -2.583106 | 19.84029 | 30.98085 | 40.05915 | 48.83908 | 56.46104 | 67.01751 | 76.49746 | 86.80985 | 99.56652 | 113.2489 | 117.7045 | 119.7126
BasicNitrogenByWt (%) | 0.1608323 | 0.00181266 | 0.03071476 | 0.07750099 | 0.09086855 | 0.09625553 | 0.101056 | 0.1298126 | 0.1779283 | 0.2205458 | 0.2614796 | 0.300273 | 0.342287 | 0.3918102 | 0.4457494 | 0.4858064 | 0.5263459 | 0.5698529 | 0.6288246 | 0.6934409
CetaneNumber | 46.19597 | 33.94811 | 38.8358 | 41.2371 | 41.37687 | 45.32783 | 49.88267 | 50.4849 | 48.62026 | 46.96705 | 46.51889 | 47.97711 | 50.34126 | 53.75951 | 56.66319 | 58.62142 | 60.45034 | 62.25623 | 64.41787 | 66.65927
MonoAromByVol (%)
DiAromByVol (%)
PolyAromByVol (%)
KinematicViscosity (cSt)@ 100 (C) | 61.93771 | 0.4959708 | 0.7855454 | 1.310291 | 2.904136 | 6.466431 | 14.24344 | 72.3618 | 1526.233 | 140512.7 | 22641942202.7 | 5.858e+18 | 9.2119e+32 | 9.9e+34 | 9.9e+34 | 9.9e+34 | 9.9e+34 | 9.9e+34 | 9.9e+34 | 9.9e+34
PValue | 0 | 0 | 0 | 0 | 0 | 0 | 0 | 0 | 0 | 0 | 0 | 0 | 0 | 0 | 0 | 0 | 0 | 0 | 0 | 0
CtoHRatioByWt | 7.893297 | 4.483616 | 5.563125 | 6.320831 | 7.086071 | 7.566088 | 7.791191 | 8.019411 | 8.35099 | 8.616441 | 9.157723 | 9.571657 | 9.718824 | 9.87064 | 10.04133 | 10.16812 | 10.29643 | 10.43413 | 10.62077 | 10.82529
KinematicViscosity (cSt)@ 80 (C) | 242.3435 | 0.3744663 | 1.173088 | 1.908773 | 3.659753 | 11.78222 | 24.2476 | 446.622 | 4371919.9 | 1032937338.5 | 217275265597.7 | 2.5979e+20 | 4.914e+33 | 9.9e+34 | 9.9e+34 | 9.9e+34 | 9.9e+34 | 9.9e+34 | 9.9e+34 | 9.9e+34