## Sheet1
Property | Bulk Value | Number of Points
StdLiquidDensity (kg/m3) | 927.2987 | 21
SulfurByWt (%) | 3.737939 | 21
ParaffinsByVol (%) | 7.268197 | 21
NaphthenesByVol (%) | 5.207339 | 21
AromByVol (%) | 87.52645 | 21
FreezePoint (C) | -4.780159 | 21
PourPoint (C) | -1.033033 | 21
CloudPoint (C) | 12.28604 | 21
NitrogenByWt (%) | 0.01982643 | 21
BasicNitrogenByWt (%) | 1.609711e-13 | 21
SmokePt (mm) | 12.77292
CetaneNumber | 33.31856 | 20
TotalAcidNumber (mg KOH/g) | 0.3101168 | 21
ConradsonCarbonByWt (%) | 1.553602 | 21
AsphalteneByWt (%) | 0.9240482 | 21
NickelByWt (%) | 0.0004052831 | 21
VanadiumByWt (%) | 0.0005780267 | 21
MONClear | 4.361585
RONClear | 0.4924918
DONClear | 2.427039
BromineNumber
AnilinePoint (C) | 31.70449
WaxContent (%) | 3.079441
Watson K | 11.03534
RamsCarbonResidueByWt (%) | 1.213102
MercaptanSulfurByWt (%) | 0.0003
MetalByWt (%) | 0
MicroCarbonResidueByWt (%) | 1.553602
Penetration (mm) | 20.0277
SofteningPoint (C) | 38.29422
RVP (MPa) | 0.002894395
TVP (MPa) | 0.0004751021
AromByWt (%) | 90.04796
NaphthenesByWt (%) | 4.101911
ParaffinsByWt (%) | 5.850129
CarbonByWt (%) | 87.34795
HydrogenByWt (%) | 8.641457
CtoHRatioByWt | 10.71536
AromaticCarbon_Ca
NaphthenicCarbon_Cn
KinematicViscosity (cSt)@ 37.78 (C) | 13.09829
KinematicViscosity (cSt)@ 98.89 (C) | 2.902583
Distillation Mass @ X Pct (C)@ 1 (%) - TBP | 128.3425
Distillation Mass @ X Pct (C)@ 5 (%) - TBP | 187.6512
Distillation Mass @ X Pct (C)@ 10 (%) - TBP | 223.5055
Distillation Mass @ X Pct (C)@ 30 (%) - TBP | 291.8618
Distillation Mass @ X Pct (C)@ 50 (%) - TBP | 340.9996
Distillation Mass @ X Pct (C)@ 70 (%) - TBP | 391.1558
Distillation Mass @ X Pct (C)@ 90 (%) - TBP | 498.5603
Distillation Mass @ X Pct (C)@ 95 (%) - TBP | 551.4666
Distillation Mass @ X Pct (C)@ 99 (%) - TBP | 650.1316
Distillation Vol @ X Pct (C)@ 1 (%) - TBP | 117.7373
Distillation Vol @ X Pct (C)@ 5 (%) - TBP | 177.6392
Distillation Vol @ X Pct (C)@ 10 (%) - TBP | 214.3707
Distillation Vol @ X Pct (C)@ 30 (%) - TBP | 284.5843
Distillation Vol @ X Pct (C)@ 50 (%) - TBP | 332.9096
Distillation Vol @ X Pct (C)@ 70 (%) - TBP | 384.1066
Distillation Vol @ X Pct (C)@ 90 (%) - TBP | 488.3882
Distillation Vol @ X Pct (C)@ 95 (%) - TBP | 540.9798
Distillation Vol @ X Pct (C)@ 99 (%) - TBP | 640.0155
CutYieldByWt (%) | 100 | 21
OlefinsByVol (%) | 0 | 21
KinematicViscosity (cSt)@ -18 (C) | 176.2986 | 21
KinematicViscosity (cSt)@ 40 (C) | 12.2461 | 21
KinematicViscosity (cSt)@ 50 (C) | 9.301281 | 21
KinematicViscosity (cSt)@ 60 (C) | 6.902009 | 21
KinematicViscosity (cSt)@ 80 (C) | 4.27538 | 21
MonoAromByWt (%)
DiAromByWt (%)
PolyAromByWt (%)

## Sheet2
| Whole Crude | Cut1 | Cut2 | Cut3 | Cut4 | Cut5 | Cut6 | Cut7 | Cut8 | Cut9 | Cut10 | Cut11 | Cut12 | Cut13 | Cut14 | Cut15 | Cut16 | Cut17 | Cut18 | Cut19 | Cut20
Initial Temperature: (C) | IBP | IBP | 40 | 72.94118 | 105.8824 | 138.8235 | 171.7647 | 204.7059 | 237.6471 | 270.5882 | 303.5294 | 336.4706 | 369.4118 | 402.3529 | 435.2941 | 468.2353 | 501.1765 | 534.1176 | 567.0588 | 600 | 650
Final Temperature: (C) | FBP | 40 | 72.94118 | 105.8824 | 138.8235 | 171.7647 | 204.7059 | 237.6471 | 270.5882 | 303.5294 | 336.4706 | 369.4118 | 402.3529 | 435.2941 | 468.2353 | 501.1765 | 534.1176 | 567.0588 | 600 | 650 | FBP
CutYieldByWt (%) | 100 | 0.1941684 | 0.01942381 | 0.283744 | 0.8679996 | 2.185089 | 3.54224 | 5.840428 | 9.343224 | 12.41956 | 13.5728 | 13.94076 | 11.21513 | 7.568672 | 5.234837 | 4.06912 | 3.430807 | 2.151732 | 1.688661 | 1.398493 | 1.033109
StdLiquidDensity (kg/m3) | 927.2987 | 565.5437 | 664.6142 | 698.6344 | 730.5645 | 773.6336 | 818.1437 | 846.0973 | 868.8639 | 896.6298 | 925.027 | 953.0485 | 974.1142 | 981.7476 | 987.87 | 1000.418 | 1019.541 | 1036.953 | 1051.545 | 1063.427 | 1074.88
SulfurByWt (%) | 3.737939 | 0.002308925 | 0.1430168 | 0.1813575 | 0.2110603 | 0.2436567 | 0.2936692 | 0.649771 | 1.42225 | 2.548127 | 3.547548 | 4.331236 | 4.894964 | 4.99235 | 5.059451 | 5.419956 | 6.142481 | 7.128951 | 8.128793 | 9.167989 | 10.20044
ParaffinsByVol (%) | 7.268197 | 99.8869 | 86.41046 | 73.41266 | 59.082 | 43.73014 | 28.92873 | 17.55757 | 11.62303 | 7.591613 | 3.12241 | 0.07216149 | 0 | 0 | 0 | 0 | 0 | 0 | 0 | 0 | 0
OlefinsByVol (%) | 0 | 0 | 0 | 0 | 0 | 0 | 0 | 0 | 0 | 0 | 0 | 0 | 0 | 0 | 0 | 0 | 0 | 0 | 0 | 0 | 0
NaphthenesByVol (%) | 5.207339 | 0.1131036 | 12.97684 | 24.21577 | 36.37175 | 34.55452 | 24.20398 | 17.00701 | 11.49763 | 1.502157 | 0.1816268 | 1.493298 | 1.050776 | 0.5437727 | 0.1996766 | 0.1730383 | 0.1590723 | 0.1460896 | 0.1328298 | 0.1164008 | 0.09966599
AromByVol (%) | 87.52645 | 0 | 0.6126996 | 2.371572 | 4.546246 | 21.71534 | 46.8673 | 65.43542 | 76.87935 | 90.9086 | 96.70834 | 98.43454 | 98.94922 | 99.45623 | 99.80032 | 99.82696 | 99.84093 | 99.85391 | 99.86717 | 99.8836 | 99.90033
FreezePoint (C) | -4.780159 | -151.8032 | -116.9506 | -111.3896 | -103.7474 | -91.15282 | -77.70347 | -60.54175 | -41.28561 | -23.83548 | -9.221032 | 4.052139 | 16.71136 | 31.96663 | 45.9541 | 55.16105 | 62.57145 | 68.48104 | 74.33032 | 81.47899 | 87.99933
PourPoint (C) | -1.033033 | -166.9395 | -141.15 | -126.9968 | -112.8237 | -98.21519 | -84.06226 | -73.9723 | -66.3367 | -58.34528 | -46.56181 | -31.6444 | -17.7514 | -7.550225 | 1.334098 | 9.195778 | 18.83564 | 26.45069 | 36.68785 | 49.82809 | 61.18001
CloudPoint (C) | 12.28604 | -128.4126 | -119.8251 | -114.3156 | -108.2953 | -95.13222 | -80.33469 | -70.03562 | -63.04755 | -55.31367 | -43.47142 | -28.56157 | -14.67826 | -4.001044 | 6.059818 | 14.76149 | 24.26154 | 34.14306 | 45.02729 | 59.04409 | 71.35233
KinematicViscosity (cSt)@ -18 (C) | 176.2986 | 0.3909328 | 0.6398821 | 0.8283339 | 1.073715 | 1.428429 | 1.961177 | 3.26836 | 7.665887 | 32.76082 | 173.2481 | 764.9881 | 4933.436 | 47541.26 | 857217.3 | 22236025.6 | 1619037779.0 | 189461613654.7 | 60336020786054.3 | 3.0752e+17 | 7.6228e+24
KinematicViscosity (cSt)@ 40 (C) | 12.2461 | 0.3699461 | 0.4079732 | 0.4979155 | 0.6228914 | 0.8204878 | 1.152279 | 1.704732 | 2.690174 | 4.712555 | 8.679784 | 17.68292 | 43.23084 | 131.1963 | 572.2723 | 3259.657 | 36887.92 | 655038 | 27082235.7 | 11061588236.8 | 472058399242125
KinematicViscosity (cSt)@ 50 (C) | 9.301281 | 0.3100856 | 0.3892017 | 0.4760392 | 0.595003 | 0.7783287 | 1.07312 | 1.532628 | 2.277173 | 3.605156 | 6.319665 | 14.03651 | 39.68753 | 96.9613 | 277.6903 | 1001.486 | 5997.518 | 48096.77 | 678854.8 | 305893901.6 | 8809867604872.5
KinematicViscosity (cSt)@ 60 (C) | 6.902009 | 1.82263 | 0.4031785 | 0.4846441 | 0.59281 | 0.7543522 | 1.005443 | 1.382635 | 1.969668 | 2.968785 | 4.690009 | 8.255872 | 16.74086 | 40.36503 | 131.7451 | 549.4311 | 4280.726 | 53528.14 | 1599849.6 | 516612175.0 | 8768340898883.8
KinematicViscosity (cSt)@ 80 (C) | 4.27538 | 1.817242 | 0.3831372 | 0.4568346 | 0.5514572 | 0.6862595 | 0.8819181 | 1.149521 | 1.517464 | 2.048188 | 2.8795 | 4.508139 | 7.912693 | 16.03085 | 42.11259 | 139.7787 | 845.1526 | 8748.842 | 244625.9 | 111158039.9 | 1880623854325.2
NitrogenByWt (%) | 0.01982643 | 2.037339e-07 | 1.411722e-05 | 2.02894e-05 | 2.614944e-05 | 3.229776e-05 | 3.873436e-05 | 4.503123e-05 | 5.123654e-05 | 5.757236e-05 | 0.0001336439 | 0.0004631987 | 0.002249465 | 0.007151318 | 0.01737926 | 0.03643767 | 0.06609482 | 0.1101036 | 0.1798759 | 0.2929797 | 0.4616418
BasicNitrogenByWt (%) | 1.609711e-13 | 1.655358e-18 | 1.147038e-16 | 1.648534e-16 | 2.124668e-16 | 2.624225e-16 | 3.147205e-16 | 3.658831e-16 | 4.163019e-16 | 4.677811e-16 | 1.08587e-15 | 3.763535e-15 | 1.827208e-14 | 5.808409e-14 | 1.4114e-13 | 2.958904e-13 | 5.366803e-13 | 8.939703e-13 | 1.460368e-12 | 2.378482e-12 | 3.747481e-12
SmokePt (m) | 0.01277292 | 2.419445 | 0.04155562 | 0.03655262 | 0.03228349 | 0.0270003 | 0.02222263 | 0.01965183 | 0.01773045 | 0.01547282 | 0.01330759 | 0.01134426 | 0.01006201 | 0.009844353 | 0.009795484 | 0.009692923 | 0.009692923 | 0.009692923 | 0.009692923 | 0.009692923 | 0.009692923
CetaneNumber | 33.31856 |  | 38.4053 | 43.59681 | 44.41503 | 39.15495 | 33.6299 | 33.5077 | 34.31922 | 33.20553 | 31.44516 | 29.86196 | 29.9879 | 33.13351 | 36.55329 | 37.76674 | 37.58465 | 37.39768 | 37.84394 | 39.60011 | 41.33576
TotalAcidNumber (mg KOH/g) | 0.3101168 | 0.0003820801 | 0.02658575 | 0.04190929 | 0.06766665 | 0.09634595 | 0.1241043 | 0.1382449 | 0.1467979 | 0.1598556 | 0.2419239 | 0.4028332 | 0.5351587 | 0.499144 | 0.4511173 | 0.4389961 | 0.4325329 | 0.3962888 | 0.3114923 | 0.2202995 | 0.1242045
ConradsonCarbonByWt (%) | 1.553602 | 0 | 0 | 0 | 0 | 0 | 0 | 0 | 0 | 0.0004053957 | 0.02742777 | 0.08077358 | 0.1346052 | 0.1876855 | 0.6053218 | 3.562485 | 7.753863 | 11.65529 | 15.63026 | 20.56292 | 25.58244
AsphalteneByWt (%) | 0.9240482 | 0 | 0 | 0 | 0 | 0 | 0 | 0 | 0 | 0 | 2.399075e-06 | 9.134037e-06 | 0.001052274 | 0.004352057 | 0.04616426 | 0.1592033 | 0.6354613 | 2.036297 | 5.609183 | 16.33237 | 50.91044
MonoAromByWt (%)
DiAromByWt (%)
PolyAromByWt (%)
NickelByWt (%) | 0.0004052831 | 0 | 0 | 0 | 0 | 0 | 0 | 0 | 0 | 0 | 0 | 0 | 0 | 7.264634e-10 | 1.600857e-08 | 3.597953e-08 | 5.776566e-08 | 0.001685306 | 0.005166544 | 0.009649594 | 0.01421159
VanadiumByWt (%) | 0.0005780267 | 0 | 0 | 0 | 0 | 0 | 0 | 0 | 0 | 0 | 0 | 0 | 0 | 1.036104e-09 | 2.28319e-08 | 5.131507e-08 | 8.23871e-08 | 0.002403633 | 0.007368677 | 0.01376254 | 0.02026899