## Sheet1
Property | Bulk Value | Number of Points
StdLiquidDensity (kg/m3) | 864.0832 | 20
SulfurByWt (%) | 1.414722 | 20
MercaptanSulfurByWt (%) | 0.0001005077 | 20
PourPoint (C) | 7.073306 | 20
TotalAcidNumber (mg KOH/g) | 0.04019811 | 20
MicroCarbonResidueByWt (%) | 4.29245 | 20
VanadiumByWt (%) | 0.00437 | 20
NickelByWt (%) | 0.00285 | 20
BasicNitrogenByWt (%) | 0.05356537 | 20
NitrogenByWt (%) | 0.1899873 | 20
AsphalteneByWt (%) | 0.7899183 | 20
WaxContent (%) | 9.800162 | 20
ParaffinsByWt (%) | 19.44329 | 20
NaphthenesByWt (%) | 45.08907 | 20
AromByVol (%) | 32.01789 | 20
AromByWt (%) | 35.46764 | 20
AnilinePoint (C) | 74.9102 | 20
FreezePoint (C) | 11.27283 | 20
CloudPoint (C) | 59.20045 | 20
SmokePt (mm) | 11.70976
MONClear | 16.64004
RONClear | 13.7189
DONClear | 15.17947
CetaneNumber | 56.90298
BromineNumber
Watson K | 11.62564
ConradsonCarbonByWt (%) | 4.29245 | 20
RamsCarbonResidueByWt (%) | 3.456834
MetalByWt (%) | 0
Penetration (mm) | 20.01851
SofteningPoint (C) | 38.30689
RVP (MPa) | 0.007383534
TVP (MPa) | 0.004831583
NaphthenesByVol (%) | 44.36224
ParaffinsByVol (%) | 23.61988
CarbonByWt (%) | 86.57517
HydrogenByWt (%) | 11.7592
CtoHRatioByWt | 7.548751
AromaticCarbon_Ca
NaphthenicCarbon_Cn
KinematicViscosity (cSt)@ 37.78 (C) | 6.547841
KinematicViscosity (cSt)@ 98.89 (C) | 2.068421
Distillation Mass @ X Pct (C)@ 1 (%) - TBP | 14.59646
Distillation Mass @ X Pct (C)@ 5 (%) - TBP | 80.72634
Distillation Mass @ X Pct (C)@ 10 (%) - TBP | 119.5114
Distillation Mass @ X Pct (C)@ 30 (%) - TBP | 247.7732
Distillation Mass @ X Pct (C)@ 50 (%) - TBP | 364.6268
Distillation Mass @ X Pct (C)@ 70 (%) - TBP | 491.0636
Distillation Mass @ X Pct (C)@ 90 (%) - TBP | 710.042
Distillation Mass @ X Pct (C)@ 95 (%) - TBP | 817.3065
Distillation Mass @ X Pct (C)@ 99 (%) - TBP | 1002.457
Distillation Vol @ X Pct (C)@ 1 (%) - TBP | -4.045793
Distillation Vol @ X Pct (C)@ 5 (%) - TBP | 67.59558
Distillation Vol @ X Pct (C)@ 10 (%) - TBP | 103.6121
Distillation Vol @ X Pct (C)@ 30 (%) - TBP | 221.9441
Distillation Vol @ X Pct (C)@ 50 (%) - TBP | 337.5996
Distillation Vol @ X Pct (C)@ 70 (%) - TBP | 463.4312
Distillation Vol @ X Pct (C)@ 90 (%) - TBP | 675.2108
Distillation Vol @ X Pct (C)@ 95 (%) - TBP | 787.9218
Distillation Vol @ X Pct (C)@ 99 (%) - TBP | 988.953
KinematicViscosity (cSt)@ 20 (C) | 9.655222 | 19
KinematicViscosity (cSt)@ 30 (C) | 7.734313 | 19
KinematicViscosity (cSt)@ 40 (C) | 6.248508 | 20
KinematicViscosity (cSt)@ 50 (C) | 4.986446 | 20
KinematicViscosity (cSt)@ 60 (C) | 4.270611 | 20
KinematicViscosity (cSt)@ 100 (C) | 2.031602 | 20
IronByWt (%) | 0.00123 | 20
CutYieldByVol (%) | 100 | 20
CutYieldByWt (%) | 100 | 20
RefractIdx@ 70 (C) | 1.464471 | 20
nParaffinsByWt (%) | 6.69233 | 20
NaphthalenesByVol (%)

## Sheet2
| Whole Crude | Cut1 | Cut2 | Cut3 | Cut4 | Cut5 | Cut6 | Cut7 | Cut8 | Cut9 | Cut10 | Cut11 | Cut12 | Cut13 | Cut14 | Cut15 | Cut16 | Cut17 | Cut18 | Cut19
Initial Temperature: (C) | IBP | IBP | 40 | 102.3529 | 164.7059 | 227.0588 | 289.4118 | 351.7647 | 414.1176 | 476.4706 | 538.8235 | 601.1765 | 663.5294 | 725.8824 | 788.2353 | 850.5882 | 912.9412 | 975.2941 | 1037.647 | 1100
Final Temperature: (C) | FBP | 40 | 102.3529 | 164.7059 | 227.0588 | 289.4118 | 351.7647 | 414.1176 | 476.4706 | 538.8235 | 601.1765 | 663.5294 | 725.8824 | 788.2353 | 850.5882 | 912.9412 | 975.2941 | 1037.647 | 1100 | FBP
StdLiquidDensity (kg/m3) | 864.0832 | 595.8403 | 691.8065 | 760.7414 | 798.9347 | 833.3944 | 865.237 | 890.7456 | 910.0867 | 927.189 | 951.2543 | 982.1683 | 1007.783 | 1027.758 | 1041.871 | 1053.47 | 1064.411 | 1079.673 | 1082.845 | 1101.828
SulfurByWt (%) | 1.414722 | 1.996468e-05 | 0.002075637 | 0.01072355 | 0.1296871 | 0.6189592 | 1.163535 | 1.464676 | 1.588279 | 1.820052 | 2.224345 | 2.652754 | 3.047019 | 3.454799 | 3.852175 | 4.318187 | 4.753021 | 5.282216 | 5.392232 | 6.05027
MercaptanSulfurByWt (%) | 0.0001005077 | 7.152146e-05 | 0.0004769067 | 9.430676e-05 | 0.0001954849 | 0.0002422851 | 0.000138846 | 2.173672e-05 | 1.90395e-06 | 4.453522e-10 | 3.774189e-10 | 8.284348e-11 | 0 | 9.370068e-12 | 4.578203e-11 | 8.743289e-11 | 1.25991e-10 | 1.746191e-10 | 1.847286e-10 | 2.451962e-10
PourPoint (C) | 7.073306 | -143.1977 | -105.5576 | -81.07473 | -54.72371 | -31.17985 | 0.8231428 | 23.72772 | 29.77853 | 16.31292 | 10.25442 | 10.32955 | 14.11189 | 14.57606 | -0.6777146 | -19.00045 | -35.75037 | -57.18761 | -61.73253 | -88.67383
TotalAcidNumber (mg KOH/g) | 0.04019811 | 0.001302942 | 0.01678202 | 0.03214381 | 0.04440918 | 0.04309879 | 0.04366309 | 0.04711461 | 0.05016039 | 0.05052045 | 0.0511872 | 0.04904564 | 0.04247532 | 0.03166511 | 0.02031344 | 0.00974911 | 0.005080169 | 0.002857651 | 0.002431196 | 0
MicroCarbonResidueByWt (%) | 4.29245 | 0.04682234 | 0.4571415 | 0.4888534 | 0.4904233 | 0.4918745 | 0.493648 | 0.4965732 | 0.5584575 | 0.8076895 | 3.653429 | 8.214817 | 13.73207 | 20.39087 | 26.77342 | 33.2363 | 39.11198 | 46.80438 | 48.40358 | 57.96885
KinematicViscosity (cSt)@ 20 (C) | 9.655222 | 0.346971 | 0.5204649 | 0.8228466 | 1.514762 | 3.303202 | 8.607781 | 28.84624 | 124.9931 | 514.8428 | 3547.289 | 49977.82 | 1499586.2 | 168009840.2 | 57213808333.1 | 243313195707901 | 6.8634e+18 | 3.0855e+26 | 2.7392e+28
KinematicViscosity (cSt)@ 30 (C) | 7.734313 | 0.5108198 | 0.4898244 | 0.7465838 | 1.317639 | 2.744449 | 6.693093 | 20.115 | 76.79159 | 278.3379 | 1597.292 | 17442.03 | 377262 | 26861766.5 | 5229052342.1 | 9988731247456.9 | 1.057e+17 | 8.8187e+23 | 5.1e+25
KinematicViscosity (cSt)@ 40 (C) | 6.248508 | 0.6283932 | 0.4623955 | 0.6809743 | 1.155675 | 2.308612 | 5.307558 | 14.49471 | 49.42781 | 159.7016 | 777.2515 | 6743.389 | 108510.8 | 5128677.2 | 602158333.6 | 557843121423.6 | 2432305191284580 | 4.4237e+21 | 1.7363e+23 | 9.9e+34
KinematicViscosity (cSt)@ 50 (C) | 4.986446 | 0.5461861 | 0.437795 | 0.6242726 | 1.021402 | 1.963712 | 4.282627 | 10.75087 | 33.1586 | 96.64444 | 405.5652 | 2859.39 | 35222.03 | 1149440.8 | 85441640.4 | 41142243520.1 | 80457950999321.3 | 3.6899e+19 | 1.02e+21 | 1.4907e+32
KinematicViscosity (cSt)@ 60 (C) | 4.270611 | 1.327813 | 0.4238034 | 0.5803083 | 0.9088753 | 1.682755 | 3.51925 | 8.17876 | 23.07601 | 61.33913 | 225.3255 | 1317.751 | 12750.6 | 297677.3 | 14633165.1 | 3897430341.7 | 3688134358255.4 | 4.857e+17 | 9.772e+18 | 1.2209e+29
KinematicViscosity (cSt)@ 100 (C) | 2.031602 | 1.166366 | 0.3120499 | 0.4107751 | 0.6093601 | 1.016736 | 1.768211 | 3.338377 | 7.227176 | 14.55542 | 35.62469 | 117.1536 | 534.7749 | 4379.673 | 58918.7 | 2448350.2 | 237066674.2 | 617535455280.7 | 4573570033156.7 | 2.4699e+19
VanadiumByWt (%) | 0.00437 | 1.720487e-12 | 2.088672e-10 | 7.04383e-09 | 1.274487e-07 | 9.802356e-07 | 6.032549e-06 | 2.752435e-05 | 9.362085e-05 | 0.0003197784 | 0.0007748096 | 0.002245161 | 0.004408252 | 0.01083088 | 0.01960009 | 0.03984511 | 0.06931497 | 0.1305329 | 0.1489921 | 0.3151756
NickelByWt (%) | 0.00285 | 1.122057e-12 | 1.362178e-10 | 4.593802e-09 | 8.311873e-08 | 6.392841e-07 | 3.934271e-06 | 1.795067e-05 | 6.105708e-05 | 0.0002085511 | 0.0005053106 | 0.001464236 | 0.002874947 | 0.007063616 | 0.01278267 | 0.02598594 | 0.04520542 | 0.08513017 | 0.09716879 | 0.2055493
IronByWt (%) | 0.00123 | 4.842562e-13 | 5.878872e-11 | 1.982588e-09 | 3.587229e-08 | 2.759015e-07 | 1.697949e-06 | 7.747129e-06 | 2.635095e-05 | 9.000628e-05 | 0.0002180814 | 0.0006319333 | 0.001240767 | 0.003048508 | 0.00551673 | 0.01121498 | 0.01950971 | 0.03674039 | 0.041936 | 0.08871075
BasicNitrogenByWt (%) | 0.05356537 | 5.143142e-08 | 7.422577e-07 | 4.325045e-06 | 0.0003980284 | 0.002290555 | 0.00978139 | 0.0254369 | 0.04669674 | 0.06437621 | 0.08592977 | 0.1185628 | 0.1577645 | 0.2005345 | 0.2368236 | 0.2666616 | 0.2933239 | 0.3319296 | 0.3399554 | 0.3879605
NitrogenByWt (%) | 0.1899873 | 5.195093e-08 | 7.497553e-07 | 4.368732e-06 | 0.0004020488 | 0.002313692 | 0.04129814 | 0.1024263 | 0.1617851 | 0.2293883 | 0.3167667 | 0.428674 | 0.5541293 | 0.6906415 | 0.8114133 | 0.9227996 | 1.023826 | 1.161499 | 1.19012 | 1.361312
AsphalteneByWt (%) | 0.7899183 | 0.009888361 | 0.09050626 | 0.09589658 | 0.09598984 | 0.09608363 | 0.09619759 | 0.09644444 | 0.1024525 | 0.1272384 | 0.5811091 | 1.639987 | 2.715645 | 3.792676 | 4.817983 | 5.974657 | 7.050601 | 8.381468 | 8.658146 | 10.31304
WaxContent (%) | 9.800162 | 0.08289289 | 1.015447 | 1.770407 | 2.556991 | 2.621932 | 10.50201 | 18.28513 | 20.11666 | 18.50188 | 17.96734 | 14.21062 | 10.42984 | 6.988921 | 4.252888 | 1.95416 | 1.05202 | 0.5560453 | 0.4529356 | 0
CutYieldByVol (%) | 100 | 2.206439 | 7.611308 | 10.62564 | 10.41682 | 10.84219 | 10.71235 | 10.24269 | 9.115572 | 7.486108 | 6.009281 | 4.080902 | 3.114653 | 2.51184 | 1.818806 | 1.220046 | 0.8097265 | 0.9169711 | 0.2586074 | 4.770489e-05
CutYieldByWt (%) | 100 | 1.52148 | 6.093802 | 9.354842 | 9.631433 | 10.45712 | 10.72665 | 10.55874 | 9.600882 | 8.032834 | 6.615515 | 4.638595 | 3.632631 | 2.987633 | 2.193031 | 1.487451 | 0.9974528 | 1.145757 | 0.3240796 | 6.083047e-05
RefractIdx@ 70 (C) | 1.464471 | 1.316102 | 1.366166 | 1.403334 | 1.425123 | 1.443881 | 1.459565 | 1.463086 | 1.475881 | 1.489499 | 1.510191 | 1.539231 | 1.5673 | 1.593393 | 1.615366 | 1.637078 | 1.65893 | 1.690318 | 1.69718 | 1.740636
nParaffinsByWt (%) | 6.69233 | 41.41748 | 29.85737 | 22.31008 | 15.57126 | 8.922315 | 2.36066 | 0 | 0 | 0 | 0 | 0 | 0 | 0 | 0 | 0 | 0 | 0 | 0 | 0
ParaffinsByWt (%) | 19.44329 | 97.87847 | 70.73043 | 50.41742 | 38.93925 | 26.17498 | 13.73455 | 7.331378 | 2.00536 | 0 | 0 | 0 | 0 | 0 | 0 | 0 | 0 | 0 | 0 | 0
NaphthenesByWt (%) | 45.08907 | 2.006072 | 25.31168 | 34.60883 | 40.70473 | 48.54963 | 55.76398 | 54.77256 | 53.33609 | 50.7996 | 46.89055 | 43.04599 | 41.47713 | 40.71287 | 40.61787 | 40.56693 | 40.51978 | 40.46031 | 40.44794 | 40.37399
NaphthalenesByVol (%)
AromByVol (%) | 32.01789 | 0.07990602 | 3.108832 | 12.65281 | 18.36243 | 23.95532 | 29.29731 | 36.43623 | 43.40232 | 48.16414 | 52.03064 | 55.81908 | 57.24539 | 57.73746 | 57.47945 | 57.0486 | 56.55129 | 55.78058 | 55.59806 | 54.34105
AromByWt (%) | 35.46764 | 0.115462 | 3.957889 | 14.97375 | 20.35601 | 25.27539 | 30.50148 | 37.89606 | 44.65855 | 49.2004 | 53.10945 | 56.95401 | 58.52287 | 59.28713 | 59.38213 | 59.43307 | 59.48022 | 59.53969 | 59.55206 | 59.62601
AnilinePoint (C) | 74.9102 | 64.27294 | 37.6157 | 48.614 | 58.08313 | 64.93562 | 72.9465 | 81.29042 | 88.82433 | 93.58872 | 96.39109 | 98.96027 | 101.4433 | 103.9851 | 106.4214 | 109.2029 | 111.7912 | 114.9785 | 115.6409 | 119.6054
FreezePoint (C) | 11.27283 | -150.8389 | -107.3053 | -82.55168 | -54.6871 | -19.38231 | 13.77002 | 41.28813 | 64.72625 | 82.16801 | 93.51577 | 99.85356 | 106.31 | 111.3485 | 113.9443 | 115.2643 | 115.7731 | 116.0203 | 116.0455 | 116.116
CloudPoint (C) | 59.20045 | -143.6434 | -105.292 | -80.83403 | -54.47458 | -30.61301 | 2.162664 | 31.103 | 54.35124 | 71.22769 | 80.58045 | 84.10895 | 83.65381 | 80.52992 | 75.39338 | 67.80401 | 58.81157 | 43.5763 | 39.63874 | 18.96136
SmokePt (m) | 0.01170976 | 0.3389085 | 0.03947754 | 0.02785968 | 0.02276961 | 0.01865812 | 0.0153094 | 0.01303616 | 0.01165268 | 0.01059491 | 0.008849088 | 0.006550477 | 0.004975957 | 0.004073275 | 0.003689873 | 0.003627988 | 0.003571911 | 0.003407018 | 0.003377422 | 0.003244634
ConradsonCarbonByWt (%) | 4.29245 | 0.04682234 | 0.4571415 | 0.4888534 | 0.4904233 | 0.4918745 | 0.493648 | 0.4965732 | 0.5584575 | 0.8076895 | 3.653429 | 8.214817 | 13.73207 | 20.39087 | 26.77342 | 33.2363 | 39.11198 | 46.80438 | 48.40358 | 57.96885